## Sheet1
应变 | 0g | 0.6g | 1.2g | 1.8g | 弹性模量 | 0g | 0.6g | 1.2g | 1.8g
0.0002 | -0.03199068 | 0.02717635 | 0.006402968 | -3.212976e-06 |  | -159.9534 | 135.8817 | 32.01484 | -0.01606488 | 0g | 127.5546
0.0004 | -0.004797475 | 0.05629307 | 0.03936412 | 0.03358785 |  | -11.99369 | 140.7327 | 98.41031 | 83.96963 | 0.6g | 133.1788
0.0006 | 0.02355939 | 0.08607974 | 0.06736575 | 0.06669191 |  | 39.26565 | 143.4662 | 112.2763 | 111.1532 | 1.2g | 134.8089
0.0008 | 0.05449782 | 0.1166318 | 0.1012997 | 0.09304061 |  | 68.12228 | 145.7898 | 126.6246 | 116.3008 | 1.8g | 135.892
0.001 | 0.08036183 | 0.1450843 | 0.1326932 | 0.1263991 |  | 80.36183 | 145.0843 | 132.6932 | 126.3991
0.0012 | 0.1054629 | 0.1700008 | 0.1628561 | 0.1558112 |  | 87.88573 | 141.6673 | 135.7134 | 129.8427
0.0014 | 0.1363879 | 0.2029643 | 0.1958341 | 0.1914051 |  | 97.41991 | 144.9745 | 139.8815 | 136.7179
0.0016 | 0.1643761 | 0.2350972 | 0.221328 | 0.2199963 |  | 102.735 | 146.9358 | 138.33 | 137.4977
0.0018 | 0.196665 | 0.2592765 | 0.2567458 | 0.2552586 |  | 109.2584 | 144.0425 | 142.6366 | 141.8103
0.002 | 0.2289636 | 0.2938658 | 0.2916003 | 0.2790688 |  | 114.4818 | 146.9329 | 145.8002 | 139.5344
0.0022 | 0.2508229 | 0.3196816 | 0.3170108 | 0.3191102 |  | 114.0104 | 145.3098 | 144.0958 | 145.0501
0.0024 | 0.2789794 | 0.346637 | 0.3448167 | 0.3459378 |  | 116.2414 | 144.4321 | 143.6736 | 144.1408
0.0026 | 0.3114039 | 0.3769881 | 0.3789099 | 0.3783704 |  | 119.7707 | 144.9954 | 145.7346 | 145.5271
0.0028 | 0.3390096 | 0.4077695 | 0.4063506 | 0.4065197 |  | 121.0749 | 145.632 | 145.1252 | 145.1856
0.003 | 0.3716165 | 0.4384241 | 0.4293713 | 0.4353945 |  | 123.8722 | 146.1414 | 143.1238 | 145.1315
0.0032 | 0.4021572 | 0.470061 | 0.4573467 | 0.4661242 |  | 125.6741 | 146.8941 | 142.9208 | 145.6638
0.0034 | 0.4281085 | 0.4963097 | 0.4865085 | 0.496374 |  | 125.9143 | 145.9734 | 143.0907 | 145.9923
0.0036 | 0.4629823 | 0.5245935 | 0.5175637 | 0.5286749 |  | 128.6062 | 145.7204 | 143.7677 | 146.8541
0.0038 | 0.4923711 | 0.5575872 | 0.5464812 | 0.5579326 |  | 129.5713 | 146.7335 | 143.8108 | 146.8244
0.004 | 0.5185729 | 0.5864185 | 0.5799113 | 0.5865037 |  | 129.6432 | 146.6046 | 144.9778 | 146.6259
0.0042 | 0.5460505 | 0.6151731 | 0.6129838 | 0.6221207 |  | 130.012 | 146.4698 | 145.9485 | 148.124
0.0044 | 0.5791956 | 0.6405147 | 0.6423489 | 0.6515531 |  | 131.6354 | 145.5715 | 145.9884 | 148.0802
0.0046 | 0.6055202 | 0.6694335 | 0.6666978 | 0.6788401 |  | 131.6348 | 145.529 | 144.9343 | 147.5739
0.0048 | 0.6401515 | 0.7014314 | 0.6942175 | 0.7070227 |  | 133.3649 | 146.1315 | 144.6286 | 147.2964
0.005 | 0.6620292 | 0.7303306 | 0.7274981 | 0.7381272 |  | 132.4058 | 146.0661 | 145.4996 | 147.6254
0.0052 | 0.6903314 | 0.7584352 | 0.7536638 | 0.7634943 |  | 132.756 | 145.8529 | 144.9354 | 146.8258
0.0054 | 0.7181453 | 0.7889282 | 0.788461 | 0.7959527 |  | 132.9899 | 146.0978 | 146.0113 | 147.3986
0.0056 | 0.7472814 | 0.8160753 | 0.8240777 | 0.8200952 |  | 133.4431 | 145.7277 | 147.1567 | 146.4456
0.0058 | 0.7754004 | 0.8482099 | 0.851493 | 0.8503474 |  | 133.6897 | 146.2431 | 146.8091 | 146.6116
0.006 | 0.804276 | 0.8746405 | 0.8802525 | 0.8820558 |  | 134.046 | 145.7734 | 146.7088 | 147.0093
0.0062 | 0.8362107 | 0.9070018 | 0.9125479 | 0.9066376 |  | 134.8727 | 146.2906 | 147.1851 | 146.2319
0.0064 | 0.8668579 | 0.934096 | 0.9383401 | 0.9378035 |  | 135.4465 | 145.9525 | 146.6156 | 146.5318
0.0066 | 0.8937605 | 0.9641026 | 0.9766132 | 0.9739916 |  | 135.4183 | 146.0761 | 147.9717 | 147.5745
0.0068 | 0.9244615 | 0.9915507 | 1.000448 | 1.00288 |  | 135.9502 | 145.8163 | 147.1247 | 147.4824
0.007 | 0.949384 | 1.015308 | 1.030913 | 1.037044 |  | 135.6263 | 145.0439 | 147.2733 | 148.1491
0.0072 | 0.9819504 | 1.039144 | 1.060158 | 1.066273 |  | 136.382 | 144.3255 | 147.2442 | 148.0935
0.0074 | 1.006079 | 1.062809 | 1.083557 | 1.099593 |  | 135.9566 | 143.6229 | 146.4266 | 148.5936
0.0076 | 1.02986 | 1.099456 | 1.110125 | 1.126812 |  | 135.508 | 144.6653 | 146.069 | 148.2648
0.0078 | 1.05714 | 1.127996 | 1.132746 | 1.154615 |  | 135.5308 | 144.6149 | 145.2238 | 148.0275
0.008 | 1.090353 | 1.156037 | 1.159524 | 1.180059 |  | 136.2942 | 144.5047 | 144.9405 | 147.5074
0.0082 | 1.115996 | 1.181789 | 1.192867 | 1.209011 |  | 136.097 | 144.1206 | 145.4716 | 147.4404
0.0084 | 1.138076 | 1.212952 | 1.224064 | 1.239376 |  | 135.4853 | 144.3991 | 145.7219 | 147.5447
0.0086 | 1.1727 | 1.231855 | 1.247329 | 1.268094 |  | 136.3605 | 143.239 | 145.0383 | 147.4528
0.0088 | 1.200584 | 1.259728 | 1.276165 | 1.300703 |  | 136.4301 | 143.1509 | 145.0187 | 147.8071
0.009 | 1.226206 | 1.288702 | 1.312559 | 1.32442 |  | 136.2451 | 143.1891 | 145.8398 | 147.1578
0.0092 | 1.249676 | 1.318023 | 1.337008 | 1.347036 |  | 135.8344 | 143.2634 | 145.327 | 146.417
0.0094 | 1.278466 | 1.344327 | 1.364644 | 1.370773 |  | 136.007 | 143.0135 | 145.1748 | 145.8269
0.0096 | 1.304609 | 1.373577 | 1.393404 | 1.402953 |  | 135.8968 | 143.081 | 145.1462 | 146.1409
0.0098 | 1.330035 | 1.399071 | 1.428399 | 1.434046 |  | 135.7178 | 142.7623 | 145.755 | 146.3313
0.01 | 1.362783 | 1.419595 | 1.447654 | 1.460025 |  | 136.2783 | 141.9595 | 144.7654 | 146.0025
0.0102 | 1.391954 | 1.449083 | 1.475168 | 1.483616 |  | 136.4661 | 142.067 | 144.6244 | 145.4525
0.0104 | 1.423926 | 1.482959 | 1.503211 | 1.51404 |  | 136.9159 | 142.5922 | 144.5395 | 145.5808
0.0106 | 1.445301 | 1.502365 | 1.529553 | 1.545011 |  | 136.3491 | 141.7326 | 144.2974 | 145.7558
0.0108 | 1.467332 | 1.530122 | 1.558407 | 1.570884 |  | 135.8641 | 141.678 | 144.297 | 145.4522
0.011 | 1.491078 | 1.55847 | 1.581958 | 1.600559 |  | 135.5525 | 141.6791 | 143.8143 | 145.5054
0.0112 | 1.519486 | 1.588235 | 1.611713 | 1.622345 |  | 135.6684 | 141.8067 | 143.9029 | 144.8522
0.0114 | 1.546386 | 1.619414 | 1.641404 | 1.651297 |  | 135.6479 | 142.0539 | 143.9828 | 144.8506
0.0116 | 1.57684 | 1.637282 | 1.668857 | 1.68306 |  | 135.9345 | 141.145 | 143.867 | 145.0914
0.0118 | 1.605998 | 1.667536 | 1.699076 | 1.709987 |  | 136.1015 | 141.3166 | 143.9895 | 144.9142
0.012 | 1.632788 | 1.691593 | 1.719633 | 1.73251 |  | 136.0657 | 140.9661 | 143.3027 | 144.3759
0.0122 | 1.6611 | 1.719791 | 1.743924 | 1.761133 |  | 136.1557 | 140.9665 | 142.9446 | 144.3551
0.0124 | 1.68664 | 1.745712 | 1.770821 | 1.784194 |  | 136.0193 | 140.7832 | 142.8082 | 143.8866
0.0126 | 1.715078 | 1.773486 | 1.796517 | 1.815558 |  | 136.1173 | 140.7529 | 142.5807 | 144.0919
0.0128 | 1.740796 | 1.800776 | 1.820942 | 1.844527 |  | 135.9997 | 140.6856 | 142.2611 | 144.1037
0.013 | 1.759642 | 1.827153 | 1.849573 | 1.873974 |  | 135.3571 | 140.5502 | 142.2749 | 144.1518
0.0132 | 1.786407 | 1.858076 | 1.877241 | 1.904903 |  | 135.3339 | 140.7634 | 142.2152 | 144.3108
0.0134 | 1.813018 | 1.879655 | 1.91456 | 1.928252 |  | 135.2998 | 140.2727 | 142.8776 | 143.8994
0.0136 | 1.844269 | 1.909275 | 1.936276 | 1.956114 |  | 135.608 | 140.3879 | 142.3732 | 143.8319
0.0138 | 1.863669 | 1.932434 | 1.963217 | 1.986474 |  | 135.0485 | 140.0315 | 142.2621 | 143.9474
0.014 | 1.896329 | 1.953529 | 1.994806 | 2.016738 |  | 135.4521 | 139.5378 | 142.4861 | 144.0527
0.0142 | 1.924125 | 1.980698 | 2.022063 | 2.04311 |  | 135.5018 | 139.4858 | 142.3988 | 143.881
0.0144 | 1.950175 | 2.007567 | 2.039565 | 2.066709 |  | 135.4288 | 139.4143 | 141.6364 | 143.5215
0.0146 | 1.974856 | 2.033651 | 2.064344 | 2.093643 |  | 135.2641 | 139.2912 | 141.3934 | 143.4002
0.0148 | 1.997641 | 2.062236 | 2.091657 | 2.121015 |  | 134.9758 | 139.3403 | 141.3282 | 143.3118
0.015 | 2.02693 | 2.088053 | 2.119056 | 2.147288 |  | 135.1286 | 139.2035 | 141.2704 | 143.1525
0.0152 | 2.048588 | 2.109649 | 2.151368 | 2.171049 |  | 134.7755 | 138.7927 | 141.5373 | 142.8322
0.0154 | 2.072235 | 2.133377 | 2.17686 | 2.192764 |  | 134.5607 | 138.531 | 141.3545 | 142.3873
0.0156 | 2.095656 | 2.155658 | 2.197503 | 2.221089 |  | 134.3369 | 138.1832 | 140.8656 | 142.3775
0.0158 | 2.121398 | 2.179597 | 2.220185 | 2.247089 |  | 134.2657 | 137.9492 | 140.518 | 142.2208
0.016 | 2.145934 | 2.205917 | 2.246683 | 2.271605 |  | 134.1209 | 137.8698 | 140.4177 | 141.9753
0.0162 | 2.172233 | 2.233397 | 2.274662 | 2.299677 |  | 134.0885 | 137.864 | 140.4112 | 141.9553
0.0164 | 2.198885 | 2.257277 | 2.300805 | 2.320916 |  | 134.0783 | 137.6388 | 140.293 | 141.5193
0.0166 | 2.216136 | 2.280428 | 2.32933 | 2.351821 |  | 133.5022 | 137.3752 | 140.3211 | 141.6759
0.0168 | 2.247066 | 2.301595 | 2.352875 | 2.379978 |  | 133.7539 | 136.9997 | 140.0521 | 141.6654
0.017 | 2.274171 | 2.327674 | 2.375902 | 2.396268 |  | 133.7748 | 136.922 | 139.7589 | 140.957
0.0172 | 2.293625 | 2.354629 | 2.395037 | 2.420851 |  | 133.3503 | 136.897 | 139.2463 | 140.7472
0.0174 | 2.320134 | 2.380168 | 2.425849 | 2.454633 |  | 133.341 | 136.7913 | 139.4166 | 141.0709
0.0176 | 2.347822 | 2.404356 | 2.45003 | 2.478712 |  | 133.399 | 136.6111 | 139.2062 | 140.8359
0.0178 | 2.368354 | 2.426444 | 2.472258 | 2.502099 |  | 133.0536 | 136.3171 | 138.8909 | 140.5674
0.018 | 2.392511 | 2.455741 | 2.49718 | 2.520943 |  | 132.9173 | 136.43 | 138.7322 | 140.0524
0.0182 | 2.413745 | 2.476479 | 2.521904 | 2.541796 |  | 132.6234 | 136.0703 | 138.5662 | 139.6591
0.0184 | 2.436033 | 2.498482 | 2.545977 | 2.565636 |  | 132.3931 | 135.7871 | 138.3683 | 139.4367
0.0186 | 2.466223 | 2.52301 | 2.567476 | 2.590739 |  | 132.5926 | 135.6457 | 138.0363 | 139.2871
0.0188 | 2.487919 | 2.552742 | 2.59088 | 2.620367 |  | 132.3361 | 135.7841 | 137.8128 | 139.3812
0.019 | 2.512012 | 2.575641 | 2.614169 | 2.646381 |  | 132.2112 | 135.5601 | 137.5878 | 139.2832
0.0192 | 2.531419 | 2.596138 | 2.644172 | 2.66849 |  | 131.8447 | 135.2155 | 137.7173 | 138.9838
0.0194 | 2.555983 | 2.617847 | 2.669004 | 2.687549 |  | 131.7517 | 134.9406 | 137.5775 | 138.5334
0.0196 | 2.578366 | 2.634015 | 2.692896 | 2.717936 |  | 131.5493 | 134.3885 | 137.3927 | 138.6702
0.0198 | 2.600092 | 2.661181 | 2.707494 | 2.73923 |  | 131.3178 | 134.4031 | 136.7421 | 138.345
0.02 | 2.628074 | 2.690755 | 2.736688 | 2.759191 |  | 131.4037 | 134.5378 | 136.8344 | 137.9596
0.0202 | 2.65241 | 2.715701 | 2.763346 | 2.7873 |  | 131.3074 | 134.4406 | 136.7993 | 137.9852
0.0204 | 2.67611 | 2.739096 | 2.787015 | 2.811219 |  | 131.1819 | 134.2694 | 136.6184 | 137.8049
0.0206 | 2.697758 | 2.764897 | 2.81259 | 2.835142 |  | 130.9591 | 134.2183 | 136.5335 | 137.6282
0.0208 | 2.722743 | 2.783987 | 2.839431 | 2.857224 |  | 130.9011 | 133.8455 | 136.5111 | 137.3666
0.021 | 2.746288 | 2.808798 | 2.86395 | 2.878793 |  | 130.7756 | 133.7523 | 136.3786 | 137.0854
0.0212 | 2.767661 | 2.827816 | 2.8839 | 2.898349 |  | 130.5501 | 133.3875 | 136.033 | 136.7146
0.0214 | 2.791405 | 2.850771 | 2.909321 | 2.925629 |  | 130.4395 | 133.2136 | 135.9496 | 136.7116
0.0216 | 2.81113 | 2.871279 | 2.931242 | 2.952182 |  | 130.1449 | 132.9296 | 135.7056 | 136.6751
0.0218 | 2.835378 | 2.896969 | 2.956143 | 2.973972 |  | 130.0632 | 132.8885 | 135.6029 | 136.4207
0.022 | 2.860819 | 2.921669 | 2.982182 | 2.992527 |  | 130.0372 | 132.8031 | 135.5537 | 136.024
0.0222 | 2.883935 | 2.944894 | 3.000502 | 3.022645 |  | 129.907 | 132.6529 | 135.1577 | 136.1552
0.0224 | 2.898755 | 2.966589 | 3.023078 | 3.046092 |  | 129.4087 | 132.437 | 134.9588 | 135.9862
0.0226 | 2.923179 | 2.989132 | 3.044653 | 3.07187 |  | 129.3442 | 132.2625 | 134.7191 | 135.9235
0.0228 | 2.945079 | 3.013642 | 3.068428 | 3.095569 |  | 129.1702 | 132.1773 | 134.5802 | 135.7706
0.023 | 2.970778 | 3.027727 | 3.095905 | 3.117945 |  | 129.1642 | 131.6403 | 134.6046 | 135.5628
0.0232 | 2.994057 | 3.050037 | 3.118114 | 3.139178 |  | 129.0542 | 131.4671 | 134.4014 | 135.3094
0.0234 | 3.020029 | 3.073462 | 3.144492 | 3.169309 |  | 129.0611 | 131.3445 | 134.38 | 135.4405
0.0236 | 3.040286 | 3.094582 | 3.162984 | 3.191355 |  | 128.8257 | 131.1264 | 134.0247 | 135.2269
0.0238 | 3.057352 | 3.119064 | 3.183422 | 3.211315 |  | 128.4602 | 131.0531 | 133.7572 | 134.9292
0.024 | 3.07654 | 3.13967 | 3.204369 | 3.236309 |  | 128.1892 | 130.8196 | 133.5154 | 134.8462
0.0242 | 3.101472 | 3.157183 | 3.223246 | 3.254914 |  | 128.16 | 130.4621 | 133.192 | 134.5006
0.0244 | 3.121091 | 3.177944 | 3.247869 | 3.276821 |  | 127.9136 | 130.2436 | 133.1094 | 134.2959
0.0246 | 3.145203 | 3.202162 | 3.268736 | 3.299507 |  | 127.8538 | 130.1692 | 132.8755 | 134.1263
0.0248 | 3.171218 | 3.227917 | 3.293031 | 3.319306 |  | 127.8717 | 130.158 | 132.7835 | 133.843
0.025 | 3.18812 | 3.24639 | 3.308831 | 3.340244 |  | 127.5248 | 129.8556 | 132.3533 | 133.6098
0.0252 | 3.205946 | 3.265197 | 3.330848 | 3.358493 |  | 127.2201 | 129.5713 | 132.1765 | 133.2735
0.0254 | 3.223116 | 3.282682 | 3.351292 | 3.381924 |  | 126.8943 | 129.2395 | 131.9406 | 133.1466
0.0256 | 3.247693 | 3.302773 | 3.374394 | 3.402114 |  | 126.863 | 129.0146 | 131.8123 | 132.8951
0.0258 | 3.265216 | 3.322271 | 3.395732 | 3.425384 |  | 126.5588 | 128.7702 | 131.6175 | 132.7668
0.026 | 3.288834 | 3.341835 | 3.416361 | 3.447836 |  | 126.4936 | 128.5321 | 131.3985 | 132.6091
0.0262 | 3.306161 | 3.363768 | 3.434271 | 3.4685 |  | 126.1894 | 128.3881 | 131.079 | 132.3855
0.0264 | 3.325993 | 3.385061 | 3.456505 | 3.489854 |  | 125.9846 | 128.222 | 130.9282 | 132.1914
0.0266 | 3.348324 | 3.405797 | 3.481569 | 3.511541 |  | 125.8769 | 128.0375 | 130.886 | 132.0128
0.0268 | 3.37103 | 3.434204 | 3.504318 | 3.534068 |  | 125.7847 | 128.1419 | 130.7581 | 131.8682
0.027 | 3.390606 | 3.448931 | 3.525598 | 3.552941 |  | 125.578 | 127.7382 | 130.5777 | 131.5904
0.0272 | 3.406954 | 3.466321 | 3.547797 | 3.577982 |  | 125.2557 | 127.4383 | 130.4337 | 131.5435
0.0274 | 3.427602 | 3.491893 | 3.564456 | 3.600953 |  | 125.095 | 127.4414 | 130.0896 | 131.4216
0.0276 | 3.442824 | 3.512948 | 3.587635 | 3.624132 |  | 124.74 | 127.2807 | 129.9868 | 131.3091
0.0278 | 3.467788 | 3.53343 | 3.601913 | 3.647538 |  | 124.7406 | 127.1018 | 129.5652 | 131.2064
0.028 | 3.491451 | 3.558296 | 3.622938 | 3.670085 |  | 124.6947 | 127.082 | 129.3906 | 131.0745
0.0282 | 3.505957 | 3.575482 | 3.642283 | 3.686464 |  | 124.3247 | 126.7901 | 129.159 | 130.7257
0.0284 | 3.530497 | 3.593875 | 3.658219 | 3.701641 |  | 124.3133 | 126.5449 | 128.8105 | 130.3395
0.0286 | 3.548608 | 3.612993 | 3.683632 | 3.722958 |  | 124.0772 | 126.3284 | 128.7983 | 130.1733
0.0288 | 3.566769 | 3.628654 | 3.70305 | 3.745352 |  | 123.8462 | 125.9949 | 128.5781 | 130.0469
0.029 | 3.587228 | 3.650526 | 3.721824 | 3.763715 |  | 123.6975 | 125.8802 | 128.3388 | 129.7833
0.0292 | 3.606503 | 3.673655 | 3.740221 | 3.784345 |  | 123.5104 | 125.8101 | 128.0897 | 129.6009
0.0294 | 3.623241 | 3.695907 | 3.761676 | 3.797497 |  | 123.2395 | 125.7111 | 127.9482 | 129.1666
0.0296 | 3.64265 | 3.709623 | 3.781671 | 3.825957 |  | 123.0625 | 125.3251 | 127.7592 | 129.2553
0.0298 | 3.662032 | 3.731571 | 3.803196 | 3.851722 |  | 122.887 | 125.2205 | 127.624 | 129.2524
0.03 | 3.681842 | 3.746345 | 3.828113 | 3.865022 |  | 122.7281 | 124.8782 | 127.6038 | 128.8341
0.0302 | 3.695677 | 3.764351 | 3.845807 | 3.883819 |  | 122.3734 | 124.6474 | 127.3446 | 128.6033
0.0304 | 3.711117 | 3.786778 | 3.858474 | 3.902008 |  | 122.0762 | 124.5651 | 126.9235 | 128.3555
0.0306 | 3.732075 | 3.811742 | 3.877617 | 3.918874 |  | 121.9632 | 124.5667 | 126.7195 | 128.0678
0.0308 | 3.751827 | 3.830922 | 3.895294 | 3.932614 |  | 121.8126 | 124.3806 | 126.4706 | 127.6823
0.031 | 3.769438 | 3.84754 | 3.92326 | 3.952881 |  | 121.5948 | 124.1142 | 126.5568 | 127.5123
0.0312 | 3.781695 | 3.864073 | 3.936695 | 3.973264 |  | 121.2082 | 123.8485 | 126.1761 | 127.3482
0.0314 | 3.806765 | 3.880707 | 3.962938 | 3.988646 |  | 121.2346 | 123.5894 | 126.2082 | 127.0269
0.0316 | 3.818881 | 3.90288 | 3.975057 | 4.004015 |  | 120.8507 | 123.5089 | 125.7929 | 126.7093
0.0318 | 3.839507 | 3.918761 | 3.996055 | 4.020033 |  | 120.7392 | 123.2315 | 125.6621 | 126.4161
0.032 | 3.860001 | 3.938106 | 4.013028 | 4.038764 |  | 120.625 | 123.0658 | 125.4071 | 126.2114
0.0322 | 3.877622 | 3.957665 | 4.029937 | 4.061005 |  | 120.4231 | 122.9089 | 125.1533 | 126.1182
0.0324 | 3.897337 | 3.974223 | 4.048645 | 4.083661 |  | 120.2882 | 122.6612 | 124.9582 | 126.0389
0.0326 | 3.914696 | 3.990245 | 4.062968 | 4.099869 |  | 120.0827 | 122.4002 | 124.6309 | 125.7628
0.0328 | 3.932011 | 4.010307 | 4.083538 | 4.114782 |  | 119.8784 | 122.2655 | 124.4981 | 125.4507
0.033 | 3.954115 | 4.022331 | 4.092876 | 4.127515 |  | 119.8217 | 121.8888 | 124.0266 | 125.0762
0.0332 | 3.973863 | 4.038198 | 4.110561 | 4.139562 |  | 119.6947 | 121.6325 | 123.8121 | 124.6856
0.0334 | 3.988171 | 4.061011 | 4.135573 | 4.158941 |  | 119.4063 | 121.5872 | 123.8196 | 124.5192
0.0336 | 4.010988 | 4.071402 | 4.158699 | 4.174996 |  | 119.3746 | 121.1727 | 123.7708 | 124.2558
0.0338 | 4.030539 | 4.088346 | 4.175029 | 4.190588 |  | 119.2467 | 120.957 | 123.5216 | 123.9819
0.034 | 4.04609 | 4.103552 | 4.191586 | 4.211124 |  | 119.0026 | 120.6927 | 123.2819 | 123.8566
0.0342 | 4.064459 | 4.125077 | 4.210576 | 4.224427 |  | 118.8438 | 120.6163 | 123.1163 | 123.5213
0.0344 | 4.08541 | 4.140641 | 4.227722 | 4.245891 |  | 118.7619 | 120.3675 | 122.8989 | 123.4271
0.0346 | 4.099933 | 4.156501 | 4.243155 | 4.261287 |  | 118.4952 | 120.1301 | 122.6345 | 123.1586
0.0348 | 4.115524 | 4.173072 | 4.262336 | 4.279193 |  | 118.2622 | 119.9159 | 122.4809 | 122.9653
0.035 | 4.13516 | 4.190966 | 4.278543 | 4.288879 |  | 118.1474 | 119.7419 | 122.2441 | 122.5394
0.0352 | 4.156683 | 4.210318 | 4.299247 | 4.308111 |  | 118.0876 | 119.6113 | 122.1377 | 122.3895
0.0354 | 4.169053 | 4.224839 | 4.310212 | 4.322523 |  | 117.7699 | 119.3457 | 121.7574 | 122.1052
0.0356 | 4.180522 | 4.239553 | 4.330913 | 4.34548 |  | 117.4304 | 119.0886 | 121.6549 | 122.064
0.0358 | 4.193895 | 4.261182 | 4.345147 | 4.359993 |  | 117.1479 | 119.0274 | 121.3728 | 121.7875
0.036 | 4.207438 | 4.278914 | 4.359007 | 4.374543 |  | 116.8733 | 118.8587 | 121.0835 | 121.5151
0.0362 | 4.220813 | 4.295006 | 4.377071 | 4.390248 |  | 116.597 | 118.6466 | 120.9136 | 121.2776
0.0364 | 4.236639 | 4.311314 | 4.387857 | 4.406418 |  | 116.3912 | 118.4427 | 120.5455 | 121.0554
0.0366 | 4.258312 | 4.323978 | 4.406999 | 4.425743 |  | 116.3473 | 118.1415 | 120.4098 | 120.9219
0.0368 | 4.277748 | 4.340911 | 4.424969 | 4.441586 |  | 116.2432 | 117.9595 | 120.2437 | 120.6953
0.037 | 4.293111 | 4.351914 | 4.443683 | 4.459694 |  | 116.03 | 117.6193 | 120.0995 | 120.5323
0.0372 | 4.306766 | 4.363581 | 4.460916 | 4.473602 |  | 115.7733 | 117.3006 | 119.9171 | 120.2581
0.0374 | 4.320661 | 4.382515 | 4.476656 | 4.490219 |  | 115.5257 | 117.1796 | 119.6967 | 120.0593
0.0376 | 4.341986 | 4.395265 | 4.48862 | 4.511586 |  | 115.4783 | 116.8953 | 119.3782 | 119.989
0.0378 | 4.354164 | 4.409642 | 4.503662 | 4.52818 |  | 115.1895 | 116.6572 | 119.1445 | 119.7931
0.038 | 4.372881 | 4.426666 | 4.515309 | 4.542645 |  | 115.0758 | 116.4912 | 118.8239 | 119.5433
0.0382 | 4.391248 | 4.444782 | 4.533354 | 4.559711 |  | 114.9541 | 116.3555 | 118.6742 | 119.3642
0.0384 | 4.4035 | 4.455876 | 4.551651 | 4.575836 |  | 114.6745 | 116.0384 | 118.5326 | 119.1624
0.0386 | 4.419634 | 4.47356 | 4.563561 | 4.588989 |  | 114.4983 | 115.8953 | 118.227 | 118.8857
0.0388 | 4.435027 | 4.486032 | 4.581975 | 4.609545 |  | 114.3048 | 115.6194 | 118.0921 | 118.8027
0.039 | 4.452836 | 4.500929 | 4.592336 | 4.618993 |  | 114.1753 | 115.4084 | 117.7522 | 118.4357
0.0392 | 4.462324 | 4.514908 | 4.610623 | 4.63459 |  | 113.8348 | 115.1762 | 117.6179 | 118.2293
0.0394 | 4.479296 | 4.529494 | 4.619654 | 4.651042 |  | 113.6877 | 114.9618 | 117.2501 | 118.0467
0.0396 | 4.495786 | 4.548533 | 4.639743 | 4.669904 |  | 113.5299 | 114.8619 | 117.1652 | 117.9269
0.0398 | 4.511169 | 4.565293 | 4.65278 | 4.685476 |  | 113.346 | 114.7059 | 116.904 | 117.7255
0.04 | 4.521958 | 4.576269 | 4.675221 | 4.694667 |  | 113.049 | 114.4067 | 116.8805 | 117.3667
0.0402 | 4.54261 | 4.588956 | 4.692157 | 4.710071
0.0404 | 4.548165 | 4.602899 | 4.705945 | 4.730443
0.0406 | 4.564579 | 4.615146 | 4.718854 | 4.742671
0.0408 | 4.580817 | 4.623058 | 4.734604 | 4.751984
0.041 | 4.589098 | 4.638224 | 4.752944 | 4.770289
0.0412 | 4.60316 | 4.651856 | 4.762345 | 4.785635
0.0414 | 4.617542 | 4.671025 | 4.776907 | 4.799388
0.0416 | 4.637923 | 4.682371 | 4.790511 | 4.80641
0.0418 | 4.655672 | 4.692023 | 4.80001 | 4.824133
0.042 | 4.661562 | 4.710636 | 4.814012 | 4.84304
0.0422 | 4.669042 | 4.730667 | 4.822051 | 4.847628
0.0424 | 4.682096 | 4.743743 | 4.834203 | 4.86181
0.0426 | 4.700782 | 4.757168 | 4.851764 | 4.877836
0.0428 | 4.712751 | 4.766472 | 4.864185 | 4.891406
0.043 | 4.723086 | 4.777874 | 4.876484 | 4.904849
0.0432 | 4.740638 | 4.794496 | 4.887394 | 4.924509
0.0434 | 4.745759 | 4.807459 | 4.901254 | 4.933642
0.0436 | 4.763249 | 4.8214 | 4.917229 | 4.948003
0.0438 | 4.77548 | 4.834374 | 4.934268 | 4.960466
0.044 | 4.780246 | 4.84504 | 4.947493 | 4.970788
0.0442 | 4.786761 | 4.861967 | 4.957498 | 4.987031
0.0444 | 4.801733 | 4.87198 | 4.966132 | 4.999771
0.0446 | 4.809816 | 4.879659 | 4.985762 | 5.013581
0.0448 | 4.832536 | 4.89702 | 4.999134 | 5.032223
0.045 | 4.850304 | 4.906324 | 5.007058 | 5.043543
0.0452 | 4.857136 | 4.925595 | 5.015256 | 5.05764
0.0454 | 4.873757 | 4.9324 | 5.025447 | 5.072167
0.0456 | 4.888464 | 4.940621 | 5.042637 | 5.090308
0.0458 | 4.900229 | 4.9535 | 5.056797 | 5.091774
0.046 | 4.905147 | 4.96634 | 5.073259 | 5.106434
0.0462 | 4.921845 | 4.982193 | 5.080265 | 5.122138
0.0464 | 4.930329 | 4.990086 | 5.092134 | 5.136605
0.0466 | 4.945094 | 4.993654 | 5.109978 | 5.146639
0.0468 | 4.953344 | 5.00238 | 5.121555 | 5.161856
0.047 | 4.960541 | 5.020514 | 5.131778 | 5.169284
0.0472 | 4.971727 | 5.026658 | 5.141807 | 5.184593
0.0474 | 4.987613 | 5.037874 | 5.148358 | 5.195008
0.0476 | 4.99929 | 5.048621 | 5.160366 | 5.207888
0.0478 | 5.014003 | 5.062248 | 5.170962 | 5.21844
0.048 | 5.020377 | 5.070732 | 5.181317 | 5.227299
0.0482 | 5.029552 | 5.076513 | 5.193725 | 5.239797
0.0484 | 5.03918 | 5.084677 | 5.200981 | 5.252676
0.0486 | 5.048961 | 5.103635 | 5.20981 | 5.264549
0.0488 | 5.059209 | 5.113872 | 5.224533 | 5.277226
0.049 | 5.070734 | 5.119117 | 5.231241 | 5.282715
0.0492 | 5.086325 | 5.125974 | 5.238904 | 5.295057
0.0494 | 5.092919 | 5.134705 | 5.251085 | 5.297894
0.0496 | 5.107437 | 5.149231 | 5.26846 | 5.311934
0.0498 | 5.117187 | 5.163836 | 5.272045 | 5.325093
0.05 | 5.129605 | 5.167694 | 5.283287 | 5.335767
0.0502 | 5.13964 | 5.176194 | 5.294822 | 5.344136
0.0504 | 5.143831 | 5.186687 | 5.301027 | 5.355411
0.0506 | 5.15066 | 5.193916 | 5.305907 | 5.364062
0.0508 | 5.158087 | 5.203117 | 5.312057 | 5.3765
0.051 | 5.16238 | 5.216336 | 5.31776 | 5.388653
0.0512 | 5.178921 | 5.219311 | 5.328918 | 5.402057
0.0514 | 5.182434 | 5.2287 | 5.340584 | 5.40853
0.0516 | 5.186757 | 5.241073 | 5.345628 | 5.418773
0.0518 | 5.199387 | 5.249197 | 5.35927 | 5.431192
0.052 | 5.205247 | 5.256881 | 5.363049 | 5.445316
0.0522 | 5.21596 | 5.260684 | 5.377129 | 5.450332
0.0524 | 5.218925 | 5.274605 | 5.384116 | 5.466481
0.0526 | 5.228349 | 5.281584 | 5.392724 | 5.484171
0.0528 | 5.240101 | 5.294283 | 5.399662 | 5.490013
0.053 | 5.247172 | 5.299503 | 5.407969 | 5.503035
0.0532 | 5.249984 | 5.315708 | 5.420454 | 5.506488
0.0534 | 5.254973 | 5.323142 | 5.429131 | 5.514336
0.0536 | 5.264006 | 5.33021 | 5.439239 | 5.522437
0.0538 | 5.269534 | 5.340523 | 5.446236 | 5.530309
0.054 | 5.278883 | 5.342817 | 5.454538 | 5.540692
0.0542 | 5.283856 | 5.350401 | 5.464113 | 5.551419
0.0544 | 5.290767 | 5.359871 | 5.46891 | 5.552511
0.0546 | 5.301423 | 5.371648 | 5.481077 | 5.564542
0.0548 | 5.302769 | 5.381174 | 5.483063 | 5.56292
0.055 | 5.317831 | 5.387812 | 5.488605 | 5.574935
0.0552 | 5.321935 | 5.395915 | 5.498652 | 5.586087
0.0554 | 5.342336 | 5.398125 | 5.511315 | 5.593099
0.0556 | 5.349801 | 5.402096 | 5.515186 | 5.603178
0.0558 | 5.354697 | 5.41171 | 5.526008 | 5.612778
0.056 | 5.356292 | 5.418593 | 5.530516 | 5.618016
0.0562 | 5.364767 | 5.424854 | 5.538551 | 5.621055
0.0564 | 5.370964 | 5.429942 | 5.550621 | 5.630124
0.0566 | 5.374974 | 5.434893 | 5.554283 | 5.63872
0.0568 | 5.389329 | 5.443648 | 5.566334 | 5.636356
0.057 | 5.392304 | 5.442633 | 5.57904 | 5.642634
0.0572 | 5.400076 | 5.443526 | 5.58114 | 5.648211
0.0574 | 5.406711 | 5.448449 | 5.587979 | 5.660216
0.0576 | 5.418206 | 5.462985 | 5.601212 | 5.666737
0.0578 | 5.424584 | 5.460877 | 5.602939 | 5.677776
0.058 | 5.432332 | 5.469111 | 5.612949 | 5.683329
0.0582 | 5.434778 | 5.478162 | 5.619452 | 5.688056
0.0584 | 5.44423 | 5.477478 | 5.619533 | 5.692816
0.0586 | 5.451471 | 5.479241 | 5.624029 | 5.703028
0.0588 | 5.4518 | 5.482072 | 5.63402 | 5.708279
0.059 | 5.453132 | 5.483738 | 5.642488 | 5.714524
0.0592 | 5.45925 | 5.493171 | 5.650799 | 5.717581
0.0594 | 5.462432 | 5.489288 | 5.65687 | 5.727477
0.0596 | 5.470117 | 5.498989 | 5.662846 | 5.730324
0.0598 | 5.474812 | 5.500967 | 5.664886 | 5.73612
0.06 | 5.475229 | 5.508089 | 5.669852 | 5.742757
0.0602 | 5.481347 | 5.507666 | 5.676568 | 5.746861
0.0604 | 5.486694 | 5.513063 | 5.681227 | 5.747688
0.0606 | 5.494312 | 5.517952 | 5.685998 | 5.752906
0.0608 | 5.496279 | 5.52131 | 5.689166 | 5.754757
0.061 | 5.504497 | 5.521077 | 5.693321 | 5.765833
0.0612 | 5.505522 | 5.5243 | 5.695131 | 5.771931
0.0614 | 5.506629 | 5.527682 | 5.702929 | 5.772731
0.0616 | 5.509887 | 5.52891 | 5.702642 | 5.781639
0.0618 | 5.50841 | 5.52926 | 5.711531 | 5.778343
0.062 | 5.510549 | 5.535464 | 5.720315 | 5.773962
0.0622 | 5.517437 | 5.532357 | 5.722747 | 5.774027
0.0624 | 5.518735 | 5.536622 | 5.725117 | 5.767268
0.0626 | 5.523511 | 5.541343 | 5.729072 | 5.765554
0.0628 | 5.527491 | 5.538051 | 5.731954 | 5.765284
0.063 | 5.531302 | 5.542996 | 5.734581 | 5.764967
0.0632 | 5.525882 | 5.547444 | 5.74444 | 5.760959
0.0634 | 5.532371 | 5.547696 | 5.74403 | 5.757322
0.0636 | 5.536842 | 5.55002 | 5.751014 | 5.75603
0.0638 | 5.538955 | 5.547001 | 5.759632 | 5.752446
0.064 | 5.538128 | 5.547953 | 5.761336 | 5.756168
0.0642 | 5.543958 | 5.542223 | 5.766299 | 5.761155
0.0644 | 5.547593 | 5.549233 | 5.771367 | 5.760615
0.0646 | 5.55266 | 5.553704 | 5.774572 | 5.766904
0.0648 | 5.5548 | 5.555534 | 5.781519 | 5.764144
0.065 | 5.557317 | 5.555571 | 5.778889 | 5.763976
0.0652 | 5.559241 | 5.556137 | 5.784097 | 5.770962
0.0654 | 5.560378 | 5.562737 | 5.789967 | 5.773005
0.0656 | 5.560617 | 5.571858 | 5.788498 | 5.781533
0.0658 | 5.562947 | 5.574417 | 5.79431 | 5.787381
0.066 | 5.566855 | 5.575914 | 5.796748 | 5.781614
0.0662 | 5.569237 | 5.581635 | 5.80389 | 5.794151
0.0664 | 5.571366 | 5.578766 | 5.809376 | 5.790142
0.0666 | 5.572227 | 5.567478 | 5.804458 | 5.795627
0.0668 | 5.578399 | 5.576217 | 5.812303 | 5.796738
0.067 | 5.573697 | 5.577766 | 5.811216 | 5.801817
0.0672 | 5.576626 | 5.582636 | 5.806229 | 5.807813
0.0674 | 5.576061 | 5.578687 | 5.807568 | 5.808557
0.0676 | 5.57808 | 5.582646 | 5.808753 | 5.809502
0.0678 | 5.582859 | 5.587951 | 5.810401 | 5.813977
0.068 | 5.588198 | 5.590149 | 5.811477 | 5.820253
0.0682 | 5.592444 | 5.591456 | 5.812212 | 5.825847
0.0684 | 5.591603 | 5.592979 | 5.81915 | 5.828901
0.0686 | 5.594387 | 5.594398 | 5.823892 | 5.825368
0.0688 | 5.600119 | 5.597938 | 5.825264 | 5.832255
0.069 | 5.598508 | 5.587131 | 5.823717 | 5.845006
0.0692 | 5.601211 | 5.591372 | 5.821621 | 5.846362
0.0694 | 5.602626 | 5.592697 | 5.825939 | 5.843728
0.0696 | 5.607366 | 5.588406 | 5.827171 | 5.850853
0.0698 | 5.607706 | 5.588433 | 5.833727 | 5.855487
0.07 | 5.610381 | 5.593356 | 5.831881 | 5.859526
0.0702 | 5.607741 | 5.593098 | 5.834001 | 5.864562
0.0704 | 5.615565 | 5.594304 | 5.838819 | 5.863981
0.0706 | 5.616336 | 5.60113 | 5.844607 | 5.869915
0.0708 | 5.62294 | 5.598438 | 5.840525 | 5.876046
0.071 | 5.613994 | 5.60038 | 5.843903 | 5.879751
0.0712 | 5.616973 | 5.592794 | 5.846802 | 5.88266
0.0714 | 5.617219 | 5.595447 | 5.847858 | 5.875884
0.0716 | 5.612708 | 5.587327 | 5.844853 | 5.880932
0.0718 | 5.616344 | 5.588182 | 5.845547 | 5.881934
0.072 | 5.616776 | 5.58611 | 5.850405 | 5.881558
0.0722 | 5.624705 | 5.576446 | 5.845277 | 5.879163
0.0724 | 5.629318 | 5.57102 | 5.849185 | 5.880743
0.0726 | 5.628481 | 5.565175 | 5.849864 | 5.880359
0.0728 | 5.625985 | 5.573194 | 5.852028 | 5.888532
0.073 | 5.624363 | 5.572084 | 5.850646 | 5.887511
0.0732 | 5.619122 | 5.5603 | 5.848295 | 5.894617
0.0734 | 5.616179 | 5.556426 | 5.844144 | 5.892066
0.0736 | 5.619717 | 5.550362 | 5.842284 | 5.895374
0.0738 | 5.626396 | 5.540189 | 5.843882 | 5.885271
0.074 | 5.627188 | 5.530444 | 5.839435 | 5.889577
0.0742 | 5.626496 | 5.525776 | 5.839572 | 5.889572
0.0744 | 5.625039 | 5.5143 | 5.835902 | 5.893082
0.0746 | 5.629674 | 5.502351 | 5.843233 | 5.888064
0.0748 | 5.62576 | 5.495223 | 5.840402 | 5.884462
0.075 | 5.624494 | 5.494522 | 5.838564 | 5.878707
0.0752 | 5.620916 | 5.484124 | 5.837431 | 5.872041
0.0754 | 5.62562 | 5.473927 | 5.839013 | 5.881733
0.0756 | 5.622088 | 5.477868 | 5.83537 | 5.881408
0.0758 | 5.623491 | 5.463803 | 5.837255 | 5.889379
0.076 | 5.626797 | 5.46222 | 5.833969 | 5.880184
0.0762 | 5.626251 | 5.457693 | 5.836896 | 5.886169
0.0764 | 5.634706 | 5.457076 | 5.836273 | 5.880042
0.0766 | 5.628294 | 5.445254 | 5.839992 | 5.881877
0.0768 | 5.623524 | 5.443207 | 5.836736 | 5.878008
0.077 | 5.625388 | 5.438126 | 5.834978 | 5.876806
0.0772 | 5.619992 | 5.428604 | 5.831036 | 5.868946
0.0774 | 5.627256 | 5.423068 | 5.833384 | 5.86284
0.0776 | 5.623243 | 5.422601 | 5.834989 | 5.860702
0.0778 | 5.61717 | 5.418529 | 5.836823 | 5.863821
0.078 | 5.619339 | 5.409047 | 5.833187 | 5.875919
0.0782 | 5.617092 | 5.4066 | 5.835366 | 5.870715
0.0784 | 5.616263 | 5.403194 | 5.829007 | 5.857718
0.0786 | 5.613064 | 5.400693 | 5.833064 | 5.856343
0.0788 | 5.607621 | 5.39942 | 5.836588 | 5.861817
0.079 | 5.601544 | 5.400714 | 5.828524 | 5.861729
0.0792 | 5.608094 | 5.399627 | 5.834036 | 5.854899
0.0794 | 5.608455 | 5.397517 | 5.829142 | 5.858209
0.0796 | 5.606836 | 5.391618 | 5.832794 | 5.859548
0.0798 | 5.608491 | 5.386138 | 5.831844 | 5.851269
0.08 | 5.607826 | 5.388156 | 5.826671 | 5.854615
0.0802 | 5.604138 | 5.384077 | 5.828482 | 5.850278
0.0804 | 5.604883 | 5.383208 | 5.824357 | 5.846353
0.0806 | 5.60294 | 5.377306 | 5.818909 | 5.842092
0.0808 | 5.610364 | 5.378221 | 5.819507 | 5.835845
0.081 | 5.602799 | 5.379638 | 5.818467 | 5.83738
0.0812 | 5.609023 | 5.375762 | 5.820988 | 5.836387
0.0814 | 5.602659 | 5.376141 | 5.817041 | 5.828524
0.0816 | 5.600659 | 5.381388 | 5.81668 | 5.829528
0.0818 | 5.598564 | 5.382591 | 5.820916 | 5.821511
0.082 | 5.588642 | 5.380748 | 5.821624 | 5.816285
0.0822 | 5.591183 | 5.372431 | 5.823451 | 5.816821
0.0824 | 5.593031 | 5.367413 | 5.822129 | 5.815066
0.0826 | 5.595191 | 5.368904 | 5.817834 | 5.810501
0.0828 | 5.595073 | 5.361259 | 5.812935 | 5.812148
0.083 | 5.587353 | 5.359744 | 5.814325 | 5.807128
0.0832 | 5.587104 | 5.357853 | 5.813518 | 5.805299
0.0834 | 5.587197 | 5.355511 | 5.805641 | 5.799413
0.0836 | 5.580328 | 5.350566 | 5.80248 | 5.80451
0.0838 | 5.575046 | 5.346477 | 5.804425 | 5.796511
0.084 | 5.566936 | 5.341951 | 5.803815 | 5.792694
0.0842 | 5.562234 | 5.347626 | 5.798412 | 5.786491
0.0844 | 5.568951 | 5.347362 | 5.791734 | 5.793036
0.0846 | 5.573009 | 5.344965 | 5.797509 | 5.792761
0.0848 | 5.569729 | 5.341334 | 5.796012 | 5.791163
0.085 | 5.565017 | 5.346233 | 5.796923 | 5.784236
0.0852 | 5.566668 | 5.347105 | 5.802148 | 5.780841
0.0854 | 5.569324 | 5.343799 | 5.808263 | 5.773706
0.0856 | 5.570985 | 5.341562 | 5.812706 | 5.783231
0.0858 | 5.566031 | 5.341562 | 5.807012 | 5.781109
0.086 | 5.557489 | 5.331438 | 5.812829 | 5.777707
0.0862 | 5.552598 | 5.334046 | 5.806066 | 5.780499
0.0864 | 5.547299 | 5.328358 | 5.808545 | 5.774472
0.0866 | 5.539874 | 5.329264 | 5.803761 | 5.771558
0.0868 | 5.533897 | 5.325653 | 5.811593 | 5.773905
0.087 | 5.527333 | 5.31805 | 5.809869 | 5.766093
0.0872 | 5.526821 | 5.322073 | 5.810936 | 5.769451
0.0874 | 5.52394 | 5.311068 | 5.80557 | 5.767916
0.0876 | 5.520076 | 5.308315 | 5.803872 | 5.763639
0.0878 | 5.517301 | 5.305662 | 5.797424 | 5.76595
0.088 | 5.509485 | 5.308646 | 5.799209 | 5.762278
0.0882 | 5.50699 | 5.306005 | 5.792863 | 5.755453
0.0884 | 5.501401 | 5.305697 | 5.796555 | 5.746829
0.0886 | 5.497169 | 5.29914 | 5.795687 | 5.74531
0.0888 | 5.491091 | 5.297109 | 5.798146 | 5.738145
0.089 | 5.494329 | 5.299127 | 5.795681 | 5.740224
0.0892 | 5.496835 | 5.298896 | 5.78855 | 5.733353
0.0894 | 5.492965 | 5.296281 | 5.780594 | 5.727728
0.0896 | 5.484576 | 5.29482 | 5.780328 | 5.720372
0.0898 | 5.482422 | 5.295333 | 5.774862 | 5.719796
0.09 | 5.46872 | 5.292755 | 5.774503 | 5.710694
0.0902 | 5.457177 | 5.289621 | 5.769252 | 5.70726
0.0904 | 5.446462 | 5.288283 | 5.765678 | 5.708148
0.0906 | 5.44713 | 5.286602 | 5.760746 | 5.710244
0.0908 | 5.443303 | 5.281506 | 5.758231 | 5.707084
0.091 | 5.437955 | 5.280097 | 5.754876 | 5.707326
0.0912 | 5.431088 | 5.281221 | 5.756139 | 5.710715
0.0914 | 5.429773 | 5.281509 | 5.758492 | 5.708326
0.0916 | 5.422674 | 5.282588 | 5.750726 | 5.703963
0.0918 | 5.418882 | 5.28206 | 5.753641 | 5.701418
0.092 | 5.417502 | 5.282947 | 5.749383 | 5.702064
0.0922 | 5.415385 | 5.285216 | 5.737691 | 5.699164
0.0924 | 5.406876 | 5.27942 | 5.738483 | 5.696482
0.0926 | 5.397475 | 5.279904 | 5.736347 | 5.693825
0.0928 | 5.397724 | 5.282513 | 5.733805 | 5.686474
0.093 | 5.398996 | 5.28109 | 5.731512 | 5.681313
0.0932 | 5.387471 | 5.283621 | 5.733773 | 5.678137
0.0934 | 5.385522 | 5.278234 | 5.73314 | 5.67823
0.0936 | 5.38017 | 5.276993 | 5.736665 | 5.680096
0.0938 | 5.373989 | 5.276291 | 5.73662 | 5.682032
0.094 | 5.37521 | 5.273543 | 5.737405 | 5.673229
0.0942 | 5.372841 | 5.276128 | 5.738003 | 5.675002
0.0944 | 5.379096 | 5.278455 | 5.736802 | 5.674891
0.0946 | 5.375559 | 5.279404 | 5.73619 | 5.677768
0.0948 | 5.371254 | 5.277497 | 5.736476 | 5.674717
0.095 | 5.3692 | 5.268419 | 5.729904 | 5.668119
0.0952 | 5.368168 | 5.267392 | 5.719023 | 5.669112
0.0954 | 5.362108 | 5.271889 | 5.710916 | 5.664772
0.0956 | 5.356296 | 5.266005 | 5.709316 | 5.670373
0.0958 | 5.361107 | 5.258759 | 5.703823 | 5.675636
0.096 | 5.360523 | 5.253591 | 5.705307 | 5.680058
0.0962 | 5.356686 | 5.251099 | 5.701061 | 5.669957
0.0964 | 5.357951 | 5.247082 | 5.686597 | 5.663501
0.0966 | 5.349829 | 5.248284 | 5.684209 | 5.659181
0.0968 | 5.346355 | 5.246091 | 5.676541 | 5.654781
0.097 | 5.350393 | 5.242308 | 5.675366 | 5.651617
0.0972 | 5.348162 | 5.243367 | 5.664229 | 5.652472
0.0974 | 5.342274 | 5.236351 | 5.664528 | 5.645214
0.0976 | 5.339417 | 5.234365 | 5.66566 | 5.638608
0.0978 | 5.340381 | 5.229367 | 5.654613 | 5.629371
0.098 | 5.338997 | 5.221946 | 5.654291 | 5.624617
0.0982 | 5.333219 | 5.217358 | 5.655659 | 5.620645
0.0984 | 5.337292 | 5.216479 | 5.648193 | 5.607729
0.0986 | 5.329604 | 5.218242 | 5.636369 | 5.603695
0.0988 | 5.328477 | 5.209578 | 5.631978 | 5.591926
0.099 | 5.333969 | 5.206428 | 5.624701 | 5.588277
0.0992 | 5.32897 | 5.205647074 | 5.620091 | 5.582834
0.0994 | 5.329744 | 5.198327 | 5.61422 | 5.583192
0.0996 | 5.32991 | 5.192209 | 5.617551 | 5.578573
0.0998 | 5.329436 | 5.193795 | 5.610572 | 5.573383
0.1 | 5.330219 | 5.193907 | 5.614187 | 5.571083
0.1002 | 5.329737 | 5.191757 | 5.60531 | 5.570876
0.1004 | 5.331352 | 5.188646 | 5.59877 | 5.569703
0.1006 | 5.331227 | 5.186905 | 5.596527 | 5.565493
0.1008 | 5.321868 | 5.181915 | 5.589308 | 5.555398
0.101 | 5.327507 | 5.182877 | 5.582005 | 5.552172
0.1012 | 5.319799 | 5.179541 | 5.578581 | 5.544692
0.1014 | 5.311851 | 5.177721 | 5.569614 | 5.547303
0.1016 | 5.304506 | 5.178294 | 5.567243 | 5.540261
0.1018 | 5.303216 | 5.178928 | 5.565631 | 5.539634
0.102 | 5.30504 | 5.171486 | 5.560065 | 5.541666
0.1022 | 5.302672 | 5.165341 | 5.551976 | 5.530263
0.1024 | 5.299709 | 5.159991 | 5.542042 | 5.52053
0.1026 | 5.297878 | 5.156564 | 5.540486 | 5.52413
0.1028 | 5.296611 | 5.158259 | 5.540124 | 5.519443
0.103 | 5.294226 | 5.153502 | 5.536058 | 5.525766
0.1032 | 5.293074 | 5.146475 | 5.534744 | 5.52462
0.1034 | 5.289374 | 5.147595 | 5.53282 | 5.517713
0.1036 | 5.286125 | 5.151793 | 5.524525 | 5.512374
0.1038 | 5.285072 | 5.145066 | 5.518836 | 5.503497
0.104 | 5.278906 | 5.146586 | 5.514079 | 5.512006
0.1042 | 5.275756 | 5.145503 | 5.507555 | 5.509225
0.1044 | 5.27107 | 5.143748 | 5.504378 | 5.507481
0.1046 | 5.271639 | 5.138508 | 5.50444 | 5.503496
0.1048 | 5.263582 | 5.131351 | 5.504167 | 5.503957
0.105 | 5.260356 | 5.128454 | 5.509208 | 5.503932
0.1052 | 5.258502 | 5.127363 | 5.500855 | 5.496771
0.1054 | 5.25888 | 5.124214 | 5.498697 | 5.496275
0.1056 | 5.249839 | 5.12382 | 5.497393 | 5.497498
0.1058 | 5.248029 | 5.128678 | 5.495639 | 5.49014
0.106 | 5.240919 | 5.12191 | 5.497281 | 5.488535
0.1062 | 5.238561 | 5.123498 | 5.491703 | 5.487364
0.1064 | 5.236734 | 5.113285 | 5.497493 | 5.493123
0.1066 | 5.232593 | 5.110897 | 5.494306 | 5.489986
0.1068 | 5.233068 | 5.109462 | 5.496654 | 5.486808
0.107 | 5.228253 | 5.110469 | 5.489548 | 5.480867
0.1072 | 5.22549 | 5.101945 | 5.488972 | 5.483883
0.1074 | 5.227177 | 5.101098 | 5.493329 | 5.486923
0.1076 | 5.217259 | 5.101576 | 5.494876 | 5.487667
0.1078 | 5.209752 | 5.09683 | 5.49007 | 5.488422
0.108 | 5.208794 | 5.091688 | 5.486918 | 5.485257
0.1082 | 5.20077 | 5.089781 | 5.488665 | 5.479638
0.1084 | 5.198637 | 5.091999 | 5.481719 | 5.476083
0.1086 | 5.201087 | 5.088942 | 5.486525 | 5.479672
0.1088 | 5.201873 | 5.092197 | 5.483192 | 5.479018
0.109 | 5.199709 | 5.089803 | 5.481738 | 5.476677
0.1092 | 5.192557 | 5.085903 | 5.48501 | 5.478916
0.1094 | 5.192739 | 5.088192 | 5.480142 | 5.475468
0.1096 | 5.193604 | 5.083779 | 5.473178 | 5.475214
0.1098 | 5.193618 | 5.089116 | 5.468272 | 5.467166
0.11 | 5.188234 | 5.088552 | 5.461435 | 5.465621
0.1102 | 5.18757 | 5.08714 | 5.464489 | 5.462088
0.1104 | 5.18795 | 5.080351 | 5.465122 | 5.458585
0.1106 | 5.192707 | 5.076537 | 5.459133 | 5.45804
0.1108 | 5.193403 | 5.075612 | 5.45149 | 5.44975
0.111 | 5.191706 | 5.065884 | 5.45133 | 5.446957
0.1112 | 5.186927 | 5.06725 | 5.448184 | 5.44234
0.1114 | 5.193549 | 5.069628 | 5.443344 | 5.442191
0.1116 | 5.18952 | 5.076693 | 5.446291 | 5.43546
0.1118 | 5.18633 | 5.075114 | 5.44827 | 5.440777
0.112 | 5.184228 | 5.069161 | 5.441477 | 5.43908
0.1122 | 5.179925 | 5.064555 | 5.440848 | 5.437702
0.1124 | 5.182724 | 5.062504 | 5.436206 | 5.435011
0.1126 | 5.190815 | 5.066151 | 5.432856 | 5.437982
0.1128 | 5.180349 | 5.064583 | 5.428643 | 5.440335
0.113 | 5.167973 | 5.060626 | 5.425225 | 5.436838
0.1132 | 5.170981 | 5.059766 | 5.41695 | 5.434628
0.1134 | 5.168431 | 5.059891 | 5.406319 | 5.438429
0.1136 | 5.16921 | 5.052224 | 5.410358 | 5.435073
0.1138 | 5.172874 | 5.060666 | 5.409268 | 5.428588
0.114 | 5.172891 | 5.05662 | 5.400405 | 5.427511
0.1142 | 5.17902 | 5.062529 | 5.393494 | 5.423161
0.1144 | 5.181384 | 5.056983 | 5.401689 | 5.429324
0.1146 | 5.176188 | 5.056921 | 5.392356 | 5.424251
0.1148 | 5.178643 | 5.054322 | 5.392451 | 5.419147
0.115 | 5.170532 | 5.048783 | 5.378979 | 5.420577
0.1152 | 5.165426 | 5.047574 | 5.371313 | 5.413981
0.1154 | 5.175724 | 5.047176 | 5.369414 | 5.407395
0.1156 | 5.171124 | 5.047241 | 5.368002 | 5.402138
0.1158 | 5.16901 | 5.04641 | 5.362879 | 5.396262
0.116 | 5.173059 | 5.039965 | 5.365831 | 5.39093
0.1162 | 5.173817 | 5.04273 | 5.361605 | 5.393378
0.1164 | 5.17004 | 5.045912 | 5.354028 | 5.388725
0.1166 | 5.165169 | 5.036467 | 5.348577 | 5.384116
0.1168 | 5.169 | 5.041576 | 5.347402 | 5.379182
0.117 | 5.171094 | 5.036038 | 5.346345 | 5.382103
0.1172 | 5.170832 | 5.03005 | 5.347848 | 5.37076
0.1174 | 5.173107 | 5.027439 | 5.345167 | 5.372456
0.1176 | 5.164374 | 5.026616 | 5.351411 | 5.37352
0.1178 | 5.165935 | 5.025891 | 5.347647 | 5.367164
0.118 | 5.166592 | 5.023105 | 5.336293 | 5.358532
0.1182 | 5.162776 | 5.02307 | 5.334418 | 5.3528
0.1184 | 5.161839 | 5.023904 | 5.332361 | 5.352394
0.1186 | 5.161023 | 5.029413 | 5.334047 | 5.351562
0.1188 | 5.162606 | 5.020526 | 5.329577 | 5.350561
0.119 | 5.162922 | 5.014623 | 5.329785 | 5.349346
0.1192 | 5.167354 | 5.006479 | 5.323833 | 5.345841
0.1194 | 5.162972 | 5.005707 | 5.321856 | 5.340603
0.1196 | 5.163095 | 5.001996 | 5.313463 | 5.332721
0.1198 | 5.163336 | 4.999884 | 5.311586 | 5.332057
0.12 | 5.162882 | 4.998048 | 5.304725 | 5.321677
0.1202 | 5.16002 | 4.994277 | 5.305744 | 5.316322
0.1204 | 5.161882 | 4.989163 | 5.306814 | 5.314175
0.1206 | 5.158917 | 4.983299 | 5.306126 | 5.315827
0.1208 | 5.151719 | 4.982287 | 5.307014 | 5.311015
0.121 | 5.152277 | 4.972777 | 5.310287 | 5.307176
0.1212 | 5.145881 | 4.969578 | 5.311493 | 5.306504
0.1214 | 5.144163 | 4.95921 | 5.3068 | 5.301966
0.1216 | 5.148583 | 4.960616 | 5.304424 | 5.297922
0.1218 | 5.139362 | 4.96117 | 5.302807 | 5.296292
0.122 | 5.144999 | 4.957087 | 5.299675 | 5.300033
0.1222 | 5.14183 | 4.958198 | 5.302564 | 5.297665
0.1224 | 5.137953 | 4.953566 | 5.304421 | 5.295497
0.1226 | 5.1328 | 4.952887 | 5.298891 | 5.285178
0.1228 | 5.13288 | 4.946926 | 5.302238 | 5.280641
0.123 | 5.130744 | 4.950544 | 5.300069 | 5.280094
0.1232 | 5.122286 | 4.947463 | 5.300379 | 5.269577
0.1234 | 5.120014 | 4.941262 | 5.295003 | 5.26759
0.1236 | 5.11778 | 4.93941 | 5.296855 | 5.258279
0.1238 | 5.117948 | 4.937495 | 5.29847 | 5.255527
0.124 | 5.112291 | 4.939143 | 5.29926 | 5.260728
0.1242 | 5.107029 | 4.941664 | 5.298501 | 5.261735
0.1244 | 5.103702 | 4.942455 | 5.301043 | 5.251142
0.1246 | 5.09975 | 4.937258 | 5.300134 | 5.251144
0.1248 | 5.096499 | 4.939708 | 5.304747 | 5.252977
0.125 | 5.09749 | 4.934527 | 5.300546 | 5.250736
0.1252 | 5.087604 | 4.937013 | 5.302809 | 5.243371
0.1254 | 5.087194 | 4.935349 | 5.295703 | 5.23566
0.1256 | 5.089372 | 4.924301 | 5.302862 | 5.229894
0.1258 | 5.089028 | 4.92388 | 5.297646 | 5.230125
0.126 | 5.092022 | 4.920745 | 5.294843 | 5.227733
0.1262 | 5.087504 | 4.914118 | 5.293237 | 5.226884
0.1264 | 5.083688 | 4.91708 | 5.290042 | 5.223539
0.1266 | 5.076812 | 4.916387 | 5.288166 | 5.22835
0.1268 | 5.072787 | 4.913155 | 5.289132 | 5.229166
0.127 | 5.072808 | 4.913974 | 5.285719 | 5.22936
0.1272 | 5.07998 | 4.909303 | 5.284065 | 5.22869
0.1274 | 5.077363 | 4.911609 | 5.27539 | 5.220729
0.1276 | 5.083725 | 4.913303 | 5.270989 | 5.218123
0.1278 | 5.080327 | 4.915306 | 5.263847 | 5.218965
0.128 | 5.080087 | 4.906872 | 5.268779 | 5.219185
0.1282 | 5.075832 | 4.908546 | 5.26842 | 5.21499
0.1284 | 5.078602 | 4.908934 | 5.261352 | 5.21802
0.1286 | 5.079656 | 4.910318 | 5.263001 | 5.211834
0.1288 | 5.079116 | 4.91223 | 5.263761 | 5.206773
0.129 | 5.080687 | 4.913394 | 5.258904 | 5.204459
0.1292 | 5.086759 | 4.913379 | 5.248774 | 5.202338
0.1294 | 5.08474 | 4.910494 | 5.252261 | 5.209197
0.1296 | 5.090794 | 4.911694 | 5.25534 | 5.209609
0.1298 | 5.089001 | 4.906444 | 5.247044 | 5.207181
0.13 | 5.090203 | 4.90156 | 5.240471 | 5.207003
0.1302 | 5.089866 | 4.905545 | 5.24016 | 5.21322
0.1304 | 5.085083 | 4.900146 | 5.239562 | 5.20074
0.1306 | 5.088511 | 4.904766 | 5.240252 | 5.201492
0.1308 | 5.082544 | 4.910373 | 5.233376 | 5.196692
0.131 | 5.074132 | 4.908306 | 5.23642 | 5.193742
0.1312 | 5.073688 | 4.909545 | 5.243405 | 5.184619
0.1314 | 5.073026 | 4.906358 | 5.236818 | 5.18268
0.1316 | 5.084635 | 4.908671 | 5.237248 | 5.178758
0.1318 | 5.081825 | 4.911018 | 5.232632 | 5.182612
0.132 | 5.085769 | 4.908598 | 5.225953 | 5.174582
0.1322 | 5.083919 | 4.904332 | 5.21874 | 5.180181
0.1324 | 5.087239 | 4.898698 | 5.207685 | 5.177592
0.1326 | 5.085199 | 4.900277 | 5.208551 | 5.169378
0.1328 | 5.082092 | 4.89623 | 5.204003 | 5.170214
0.133 | 5.082594 | 4.895112 | 5.201554 | 5.166096
0.1332 | 5.082561 | 4.898466 | 5.205848 | 5.166663
0.1334 | 5.085019 | 4.898038 | 5.20937 | 5.167516
0.1336 | 5.081128 | 4.90108 | 5.20927 | 5.166016
0.1338 | 5.080341 | 4.906549 | 5.209235 | 5.168726
0.134 | 5.080286 | 4.909678 | 5.208361 | 5.159841
0.1342 | 5.084436 | 4.901921 | 5.207487 | 5.163463
0.1344 | 5.084381 | 4.908642 | 5.206955 | 5.161231
0.1346 | 5.086728 | 4.904757 | 5.20699 | 5.16311
0.1348 | 5.082862 | 4.903477 | 5.205583 | 5.164355
0.135 | 5.075903 | 4.899973 | 5.205259 | 5.157087
0.1352 | 5.079971 | 4.903637 | 5.201218 | 5.160827
0.1354 | 5.076497 | 4.895016 | 5.194561 | 5.15456
0.1356 | 5.076681 | 4.894592 | 5.186417 | 5.158921
0.1358 | 5.079724 | 4.893124 | 5.191031 | 5.154086
0.136 | 5.077327 | 4.901116 | 5.185015 | 5.158342
0.1362 | 5.070183 | 4.894971 | 5.183354 | 5.156703
0.1364 | 5.069694 | 4.896396 | 5.182554 | 5.153967
0.1366 | 5.067719 | 4.89364 | 5.181832 | 5.156761
0.1368 | 5.064609 | 4.891866 | 5.176938 | 5.156136
0.137 | 5.060588 | 4.88981 | 5.16888 | 5.158677
0.1372 | 5.060758 | 4.888706 | 5.165836 | 5.15989
0.1374 | 5.060117 | 4.89004 | 5.164085 | 5.158202
0.1376 | 5.064249 | 4.889121 | 5.162272 | 5.160363
0.1378 | 5.063509 | 4.891604 | 5.152808 | 5.157183
0.138 | 5.060536 | 4.895334 | 5.157017 | 5.166506
0.1382 | 5.056327 | 4.893086 | 5.152989 | 5.155222
0.1384 | 5.054577 | 4.886102 | 5.15759 | 5.164848
0.1386 | 5.043199 | 4.887341 | 5.149783 | 5.162468
0.1388 | 5.048403 | 4.881007 | 5.144093 | 5.164765
0.139 | 5.040753 | 4.881687 | 5.143413 | 5.156768
0.1392 | 5.038611 | 4.876228 | 5.146521 | 5.16218
0.1394 | 5.036062 | 4.878939 | 5.145891 | 5.167923
0.1396 | 5.040177 | 4.881161 | 5.14589 | 5.162679
0.1398 | 5.034725 | 4.879839 | 5.135364 | 5.165129
0.14 | 5.034251 | 4.883782 | 5.131767 | 5.172148
0.1402 | 5.039955 | 4.876777 | 5.134934 | 5.171434
0.1404 | 5.037515 | 4.878134 | 5.133656 | 5.166441
0.1406 | 5.034486 | 4.877973 | 5.135345 | 5.172508
0.1408 | 5.042258 | 4.879002 | 5.133399 | 5.170464
0.141 | 5.035612 | 4.877667 | 5.134695 | 5.174313
0.1412 | 5.037802 | 4.87547 | 5.136837 | 5.173002
0.1414 | 5.03554 | 4.878945 | 5.13335 | 5.175408
0.1416 | 5.038885 | 4.882756 | 5.131574 | 5.170546
0.1418 | 5.032358 | 4.874327 | 5.12962 | 5.170984
0.142 | 5.037876 | 4.873149 | 5.12209 | 5.172139
0.1422 | 5.036175 | 4.872761 | 5.123716 | 5.172301
0.1424 | 5.043618 | 4.870752 | 5.119627 | 5.172539
0.1426 | 5.038355 | 4.871571 | 5.118631 | 5.168368
0.1428 | 5.04088 | 4.872569 | 5.118233 | 5.167972
0.143 | 5.042769 | 4.868957 | 5.115054 | 5.168502
0.1432 | 5.039789 | 4.862919 | 5.114086 | 5.166776
0.1434 | 5.041715 | 4.865209 | 5.116637 | 5.163299
0.1436 | 5.037117 | 4.868545 | 5.103674 | 5.16216
0.1438 | 5.039468 | 4.869878 | 5.097825 | 5.160278
0.144 | 5.033231 | 4.877464 | 5.102886 | 5.156283
0.1442 | 5.039098 | 4.875296 | 5.104536 | 5.153991
0.1444 | 5.037413 | 4.871606 | 5.103212 | 5.149949
0.1446 | 5.03145 | 4.868061 | 5.10311 | 5.148574
0.1448 | 5.035491 | 4.869682 | 5.104611 | 5.144986
0.145 | 5.033176 | 4.869673 | 5.102128 | 5.149759
0.1452 | 5.026487 | 4.86547 | 5.109437 | 5.148764
0.1454 | 5.02725 | 4.865727 | 5.114498 | 5.151421
0.1456 | 5.021351 | 4.862724 | 5.110576 | 5.150978
0.1458 | 5.017783 | 4.862923 | 5.118423 | 5.1517
0.146 | 5.030841 | 4.866309 | 5.117016 | 5.148977
0.1462 | 5.032491 | 4.861027 | 5.106584 | 5.145111
0.1464 | 5.031876 | 4.862449 | 5.107072 | 5.141415
0.1466 | 5.026933 | 4.856789 | 5.113953 | 5.14067
0.1468 | 5.028845 | 4.862382 | 5.117457 | 5.142292
0.147 | 5.027043 | 4.857948 | 5.132069 | 5.142449
0.1472 | 5.025896 | 4.862801 | 5.132749 | 5.148117
0.1474 | 5.027014 | 4.855906 | 5.133156 | 5.142639
0.1476 | 5.019217 | 4.855305 | 5.136664 | 5.136942
0.1478 | 5.01247 | 4.853464 | 5.139704 | 5.135504
0.148 | 5.006867 | 4.863692 | 5.148852 | 5.137141
0.1482 | 5.00633 | 4.855145 | 5.142118 | 5.143172
0.1484 | 5.001827 | 4.856213 | 5.148464 | 5.144863
0.1486 | 4.998729 | 4.853992 | 5.145385 | 5.145281
0.1488 | 4.995062 | 4.850897 | 5.147662 | 5.145631
0.149 | 4.986103 | 4.843539 | 5.14887 | 5.148931
0.1492 | 4.984438 | 4.84668 | 5.14373 | 5.156567
0.1494 | 4.983494 | 4.848462 | 5.146326 | 5.16442
0.1496 | 4.969978 | 4.849276 | 5.141396 | 5.158126
0.1498 | 4.96357 | 4.844791 | 5.137535 | 5.155237
0.15 | 4.969699 | 4.849581 | 5.128335 | 5.152573
0.1502 | 4.959647 | 4.848353 | 5.124167 | 5.152828
0.1504 | 4.95145 | 4.8527 | 5.117543 | 5.155682
0.1506 | 4.95066 | 4.848403 | 5.120592 | 5.156113
0.1508 | 4.950206 | 4.849016 | 5.116908 | 5.157739
0.151 | 4.948227 | 4.843185 | 5.114877 | 5.157779
0.1512 | 4.946372 | 4.846631 | 5.116085 | 5.156069
0.1514 | 4.946686 | 4.843762 | 5.112767 | 5.158099
0.1516 | 4.944536 | 4.837806 | 5.111522 | 5.161518
0.1518 | 4.940015 | 4.839099 | 5.113985 | 5.164916
0.152 | 4.933866 | 4.835286 | 5.108897 | 5.166441
0.1522 | 4.925156 | 4.8357 | 5.108514 | 5.171815
0.1524 | 4.924758 | 4.841245 | 5.104116 | 5.173438
0.1526 | 4.923136 | 4.839235 | 5.098765 | 5.17665
0.1528 | 4.923112 | 4.843441 | 5.102286 | 5.185575
0.153 | 4.914345 | 4.842458 | 5.096892 | 5.184256
0.1532 | 4.913153 | 4.849626 | 5.093748 | 5.18659
0.1534 | 4.913475 | 4.846275 | 5.084473 | 5.179871
0.1536 | 4.911838 | 4.843703 | 5.089736 | 5.183547
0.1538 | 4.909877 | 4.845642 | 5.086931 | 5.186299
0.154 | 4.90931 | 4.843319 | 5.090733 | 5.187677
0.1542 | 4.906537 | 4.845646 | 5.091639 | 5.186392
0.1544 | 4.905362 | 4.841755 | 5.091928 | 5.188128
0.1546 | 4.903474 | 4.840892 | 5.086803 | 5.190579
0.1548 | 4.899933 | 4.846194 | 5.088452 | 5.190279
0.155 | 4.902725 | 4.83978 | 5.090519 | 5.189594
0.1552 | 4.89071 | 4.841707 | 5.085108 | 5.189612
0.1554 | 4.899281 | 4.846759 | 5.076511 | 5.182526
0.1556 | 4.897609 | 4.848623 | 5.07432 | 5.182553
0.1558 | 4.893508 | 4.85499 | 5.069635 | 5.186624
0.156 | 4.900616 | 4.857254 | 5.067282 | 5.186027
0.1562 | 4.895527 | 4.856045 | 5.05995 | 5.179368
0.1564 | 4.904332 | 4.849143 | 5.064645 | 5.184832
0.1566 | 4.895838 | 4.848297 | 5.064418 | 5.18237
0.1568 | 4.889551 | 4.849972 | 5.066076 | 5.18097
0.157 | 4.888208 | 4.853102 | 5.067558 | 5.175355
0.1572 | 4.893659 | 4.851687 | 5.062513 | 5.185159
0.1574 | 4.89441 | 4.853361 | 5.065106 | 5.187174
0.1576 | 4.896858 | 4.855785 | 5.065899 | 5.183842
0.1578 | 4.901799 | 4.853742 | 5.063323 | 5.17959
0.158 | 4.902834 | 4.852341 | 5.060998 | 5.173241
0.1582 | 4.907038 | 4.851223 | 5.063478 | 5.172195
0.1584 | 4.903234 | 4.845222 | 5.066133 | 5.171327
0.1586 | 4.905703 | 4.835993 | 5.064789 | 5.17141
0.1588 | 4.905679 | 4.848572 | 5.068688 | 5.169464
0.159 | 4.91007 | 4.85019 | 5.072091 | 5.165535
0.1592 | 4.903031 | 4.851694 | 5.07521 | 5.162526
0.1594 | 4.899994 | 4.851439 | 5.073045 | 5.162077
0.1596 | 4.904365 | 4.853097 | 5.070598 | 5.163059
0.1598 | 4.908004 | 4.849952 | 5.068613 | 5.16505
0.16 | 4.897548 | 4.848384 | 5.058454 | 5.1577
0.1602 | 4.900193 | 4.846864 | 5.057454 | 5.155563
0.1604 | 4.895906 | 4.844837 | 5.063884 | 5.158296
0.1606 | 4.896046 | 4.844925 | 5.058744 | 5.157997
0.1608 | 4.901839 | 4.84826 | 5.064969 | 5.157525
0.161 | 4.907793 | 4.851211 | 5.069089 | 5.158513
0.1612 | 4.904818 | 4.85602 | 5.067789 | 5.152439
0.1614 | 4.897745 | 4.852293 | 5.06486 | 5.153868
0.1616 | 4.89923 | 4.854267 | 5.062672 | 5.149415
0.1618 | 4.889674 | 4.85022 | 5.060254 | 5.147966
0.162 | 4.883596 | 4.850144 | 5.053867 | 5.151312
0.1622 | 4.880312 | 4.854137 | 5.055634 | 5.143435
0.1624 | 4.883355 | 4.846178 | 5.059594 | 5.137489
0.1626 | 4.885926 | 4.849538 | 5.05948 | 5.138572
0.1628 | 4.882565 | 4.852851 | 5.061338 | 5.130345
0.163 | 4.885776 | 4.855441 | 5.059728 | 5.130438
0.1632 | 4.880339 | 4.854618 | 5.064786 | 5.132866
0.1634 | 4.885663 | 4.858129 | 5.064345 | 5.127659
0.1636 | 4.88479 | 4.857971 | 5.059023 | 5.12784
0.1638 | 4.883235 | 4.852272 | 5.05732 | 5.120481
0.164 | 4.883507 | 4.842989 | 5.057212 | 5.121958
0.1642 | 4.876427 | 4.834639 | 5.048858 | 5.122705
0.1644 | 4.880819 | 4.838637 | 5.045632 | 5.12204
0.1646 | 4.880669 | 4.839123 | 5.045421 | 5.120715
0.1648 | 4.876297 | 4.843138 | 5.046359 | 5.123148
0.165 | 4.870065 | 4.834453 | 5.046299 | 5.120307
0.1652 | 4.870064 | 4.831235 | 5.040379 | 5.121213
0.1654 | 4.865648 | 4.833463 | 5.037684 | 5.128872
0.1656 | 4.870291 | 4.833858 | 5.035428 | 5.130219
0.1658 | 4.868899 | 4.831214 | 5.037491 | 5.129598
0.166 | 4.865565 | 4.840457 | 5.030914 | 5.130655
0.1662 | 4.873089 | 4.840959 | 5.027957 | 5.134092
0.1664 | 4.871892 | 4.844523 | 5.026154 | 5.130387
0.1666 | 4.875449 | 4.851019 | 5.025547 | 5.129889
0.1668 | 4.875168 | 4.85021 | 5.02085 | 5.132241
0.167 | 4.868945 | 4.851052 | 5.02851 | 5.126725
0.1672 | 4.869626 | 4.848137 | 5.031108 | 5.129638
0.1674 | 4.871932 | 4.838854 | 5.023129 | 5.125362
0.1676 | 4.872706 | 4.83964 | 5.014987 | 5.126011
0.1678 | 4.872626 | 4.845292 | 5.010793 | 5.123679
0.168 | 4.87637 | 4.848312 | 5.006588 | 5.121742
0.1682 | 4.869814 | 4.845027 | 5.008231 | 5.111409
0.1684 | 4.870759 | 4.847159 | 5.002251 | 5.114875
0.1686 | 4.873544 | 4.841499 | 4.995861 | 5.115324
0.1688 | 4.86144 | 4.841818 | 5.000456 | 5.108908
0.169 | 4.87184 | 4.842129 | 4.998348 | 5.10413
0.1692 | 4.872076 | 4.84364 | 4.992957 | 5.099711
0.1694 | 4.868135 | 4.84754 | 4.992364 | 5.096815
0.1696 | 4.867378 | 4.841064 | 4.991301 | 5.095243
0.1698 | 4.874087 | 4.841743 | 4.989543 | 5.092312
0.17 | 4.869326 | 4.834303 | 4.98532 | 5.086947
0.1702 | 4.867362 | 4.836717 | 4.98837 | 5.085821
0.1704 | 4.872101 | 4.83226 | 4.993348 | 5.081749
0.1706 | 4.881065 | 4.828162 | 4.992193 | 5.079605
0.1708 | 4.880568 | 4.827561 | 4.989412 | 5.078415
0.171 | 4.878304 | 4.82695 | 4.990433 | 5.071593
0.1712 | 4.882842 | 4.827747 | 4.992302 | 5.072019
0.1714 | 4.884246 | 4.827593 | 4.985565 | 5.078038
0.1716 | 4.886479 | 4.832736 | 4.990763 | 5.074201
0.1718 | 4.883191 | 4.823155 | 4.986916 | 5.07738
0.172 | 4.886238 | 4.819009 | 4.990425 | 5.077281
0.1722 | 4.886593 | 4.809804 | 4.988759 | 5.077077
0.1724 | 4.884205 | 4.804732 | 4.985711 | 5.073029
0.1726 | 4.888357 | 4.800357 | 4.985381 | 5.072464
0.1728 | 4.8889 | 4.796797 | 4.987499 | 5.07243
0.173 | 4.879261 | 4.791307 | 4.987963 | 5.074084
0.1732 | 4.877333 | 4.785988 | 4.994058 | 5.073325
0.1734 | 4.87918 | 4.79242 | 4.993249 | 5.074343
0.1736 | 4.887768 | 4.791859 | 4.986222 | 5.077794
0.1738 | 4.883455 | 4.792539 | 4.985127 | 5.071111
0.174 | 4.880944 | 4.788314 | 4.983116 | 5.072435
0.1742 | 4.882775 | 4.790596 | 4.981059 | 5.073531
0.1744 | 4.887422 | 4.782171 | 4.984306 | 5.071911
0.1746 | 4.880561 | 4.780311 | 4.980687 | 5.071958
0.1748 | 4.885297 | 4.775944 | 4.983016 | 5.071508
0.175 | 4.883568 | 4.781867 | 4.979373 | 5.06881
0.1752 | 4.88674 | 4.782144 | 4.975648 | 5.076232
0.1754 | 4.887529 | 4.774998 | 4.980257 | 5.07491
0.1756 | 4.877781 | 4.774381 | 4.97146 | 5.071311
0.1758 | 4.874653 | 4.773517 | 4.975278 | 5.080533
0.176 | 4.87181 | 4.774217 | 4.982155 | 5.085281
0.1762 | 4.869354 | 4.768734 | 4.975939 | 5.08383
0.1764 | 4.867926 | 4.773681 | 4.980956 | 5.091116
0.1766 | 4.87168 | 4.764985 | 4.984528 | 5.088916
0.1768 | 4.872438 | 4.754924 | 4.981471 | 5.093129
0.177 | 4.877283 | 4.74357 | 4.976356 | 5.09457
0.1772 | 4.872907 | 4.748257 | 4.980283 | 5.093777
0.1774 | 4.877175 | 4.749187 | 4.980769 | 5.094309
0.1776 | 4.878305 | 4.744159 | 4.978006 | 5.094378
0.1778 | 4.883017 | 4.742367 | 4.974959 | 5.093037
0.178 | 4.887532 | 4.733619 | 4.982462 | 5.093837
0.1782 | 4.886432 | 4.733899 | 4.975514 | 5.097952
0.1784 | 4.88543 | 4.734243 | 4.970936 | 5.096243
0.1786 | 4.887305 | 4.729981 | 4.975191 | 5.09182
0.1788 | 4.888018 | 4.729699 | 4.97823 | 5.097444
0.179 | 4.884645 | 4.72899 | 4.977562 | 5.094009
0.1792 | 4.880952 | 4.722261 | 4.980662 | 5.093208
0.1794 | 4.880626 | 4.711022 | 4.982991 | 5.090357
0.1796 | 4.882222 | 4.707723 | 4.980621 | 5.086567
0.1798 | 4.881778 | 4.713412 | 4.977764 | 5.080787
0.18 | 4.882993 | 4.709203 | 4.977294 | 5.082691
0.1802 | 4.880817 | 4.700013 | 4.974797 | 5.081788
0.1804 | 4.877898 | 4.703012 | 4.97807 | 5.084308
0.1806 | 4.885279 | 4.702434 | 4.974497 | 5.083219
0.1808 | 4.889105 | 4.709051 | 4.979264 | 5.080838
0.181 | 4.892546 | 4.703927 | 4.973245 | 5.085244
0.1812 | 4.893575 | 4.70179 | 4.972773 | 5.08803
0.1814 | 4.894552 | 4.706072 | 4.976602 | 5.080093
0.1816 | 4.887703 | 4.707206 | 4.982299 | 5.081718
0.1818 | 4.892204 | 4.712458 | 4.988268 | 5.081106
0.182 | 4.896917 | 4.71141 | 4.99079 | 5.07993
0.1822 | 4.897448 | 4.707984 | 4.995579 | 5.080959
0.1824 | 4.904724 | 4.71019 | 4.994525 | 5.081785
0.1826 | 4.899026 | 4.712734 | 4.993317 | 5.081433
0.1828 | 4.890793 | 4.715975 | 4.995926 | 5.077725
0.183 | 4.895189 | 4.715532 | 4.99823 | 5.081082
0.1832 | 4.890682 | 4.71996 | 4.996983 | 5.081056
0.1834 | 4.901753 | 4.713593 | 4.995436 | 5.077483
0.1836 | 4.896635 | 4.713529 | 4.994882 | 5.076096
0.1838 | 4.90173 | 4.714998 | 4.996605 | 5.073863
0.184 | 4.897371 | 4.70971 | 4.997865 | 5.06864
0.1842 | 4.898112 | 4.721439 | 4.996811 | 5.067861
0.1844 | 4.89027 | 4.727056 | 4.996486 | 5.065018
0.1846 | 4.894865 | 4.729967 | 4.990199 | 5.059944
0.1848 | 4.903511 | 4.728405 | 4.98909 | 5.063351
0.185 | 4.899889 | 4.723278 | 4.992779 | 5.053704
0.1852 | 4.892457 | 4.725011 | 4.989625 | 5.04936
0.1854 | 4.89057 | 4.729298 | 4.985345 | 5.051127
0.1856 | 4.888044 | 4.729922 | 4.983176 | 5.052924
0.1858 | 4.892413 | 4.743588 | 4.982336 | 5.044046
0.186 | 4.886821 | 4.746088 | 4.9802 | 5.046237
0.1862 | 4.885335 | 4.754862 | 4.980845 | 5.041095
0.1864 | 4.88448 | 4.755053 | 4.974692 | 5.043647
0.1866 | 4.893637 | 4.754209 | 4.973467 | 5.03936
0.1868 | 4.892481 | 4.759446 | 4.9688 | 5.037279
0.187 | 4.888474 | 4.768441 | 4.970827 | 5.02613
0.1872 | 4.889325 | 4.770152 | 4.977146 | 5.026296
0.1874 | 4.890396 | 4.77191 | 4.977262 | 5.023103
0.1876 | 4.896157 | 4.772671 | 4.974101 | 5.017292
0.1878 | 4.896237 | 4.774588 | 4.971037 | 5.003702
0.188 | 4.899187 | 4.780175 | 4.96255 | 5.000845
0.1882 | 4.898638 | 4.77918 | 4.959766 | 4.997505
0.1884 | 4.902923 | 4.782689 | 4.955904 | 4.986308
0.1886 | 4.903356 | 4.783754 | 4.952866 | 4.98156
0.1888 | 4.901098 | 4.782734 | 4.948106 | 4.974524
0.189 | 4.900943 | 4.784145 | 4.941661 | 4.964167
0.1892 | 4.90194 | 4.791152 | 4.939893 | 4.950905
0.1894 | 4.899732 | 4.794066 | 4.940415 | 4.950997
0.1896 | 4.905964 | 4.797149 | 4.931022 | 4.947689
0.1898 | 4.901867 | 4.796282 | 4.936092 | 4.938171
0.19 | 4.897534 | 4.798985 | 4.935663 | 4.93065
0.1902 | 4.895226 | 4.803357 | 4.934671 | 4.926701
0.1904 | 4.897915 | 4.806988 | 4.93411 | 4.923858
0.1906 | 4.900636 | 4.808874 | 4.925406 | 4.917118
0.1908 | 4.896269 | 4.811036 | 4.921218 | 4.905998
0.191 | 4.892875 | 4.81013 | 4.920751 | 4.897951
0.1912 | 4.898188 | 4.814103 | 4.918986 | 4.893551
0.1914 | 4.902047 | 4.82092 | 4.923179 | 4.888511
0.1916 | 4.900097 | 4.82411 | 4.922011 | 4.876742
0.1918 | 4.90089 | 4.829075 | 4.91559 | 4.867662
0.192 | 4.899322 | 4.830298 | 4.915591 | 4.867303
0.1922 | 4.899131 | 4.833722 | 4.907525 | 4.85181
0.1924 | 4.898589 | 4.832162 | 4.90582 | 4.849781
0.1926 | 4.894077 | 4.832575 | 4.910351 | 4.846912
0.1928 | 4.899922 | 4.831889 | 4.910912 | 4.849916
0.193 | 4.901251 | 4.83762 | 4.905124 | 4.843791
0.1932 | 4.89955 | 4.842292 | 4.901649 | 4.84172
0.1934 | 4.905001 | 4.845886 | 4.900257 | 4.8427
0.1936 | 4.902319 | 4.846213 | 4.893658 | 4.841105
0.1938 | 4.902035 | 4.847902 | 4.893093 | 4.836299
0.194 | 4.899364 | 4.848331 | 4.888385 | 4.83102
0.1942 | 4.896459 | 4.849023 | 4.899044 | 4.829514
0.1944 | 4.897606 | 4.85511 | 4.892736 | 4.837147
0.1946 | 4.900503 | 4.858966 | 4.891956 | 4.833773
0.1948 | 4.902226 | 4.856766 | 4.885953 | 4.822881
0.195 | 4.895138 | 4.850117 | 4.882096 | 4.828131
0.1952 | 4.895564 | 4.853407 | 4.882617 | 4.824675
0.1954 | 4.899665 | 4.854558 | 4.881396 | 4.821223
0.1956 | 4.900013 | 4.856764 | 4.882567 | 4.817291
0.1958 | 4.887101 | 4.858299 | 4.882424 | 4.809945
0.196 | 4.891661 | 4.859976 | 4.887159 | 4.806351
0.1962 | 4.892295 | 4.864257 | 4.880247 | 4.807716
0.1964 | 4.899144 | 4.869593 | 4.877384 | 4.804824
0.1966 | 4.903702 | 4.864549 | 4.881847 | 4.804351
0.1968 | 4.891562 | 4.86149 | 4.876761 | 4.803257
0.197 | 4.89493 | 4.860563 | 4.8745 | 4.807554
0.1972 | 4.89794 | 4.86309 | 4.868431 | 4.808451
0.1974 | 4.892199 | 4.863146 | 4.871994 | 4.800537
0.1976 | 4.887865 | 4.866138 | 4.874073 | 4.796567
0.1978 | 4.893616 | 4.86139 | 4.870859 | 4.799699
0.198 | 4.881688 | 4.860866 | 4.868316 | 4.796284
0.1982 | 4.879263 | 4.860731 | 4.87047 | 4.792234
0.1984 | 4.882536 | 4.854917 | 4.871715 | 4.787269
0.1986 | 4.883277 | 4.853964 | 4.875294 | 4.783634
0.1988 | 4.881282 | 4.853342 | 4.883313 | 4.787207
0.199 | 4.884562 | 4.857485 | 4.883049 | 4.779707
0.1992 | 4.888387 | 4.865677 | 4.883975 | 4.77818
0.1994 | 4.877002 | 4.866706 | 4.880175 | 4.78364
0.1996 | 4.875385 | 4.866848 | 4.878706 | 4.782187
0.1998 | 4.88084 | 4.854641 | 4.882411 | 4.776333
0.2 | 4.878051 | 4.858523 | 4.88778 | 4.772459
峰值应力（极限强度UTS) | 5.634706 | 5.60113 | 5.852028 | 5.895374
平均流动应力 | 5.01019 | 4.893688 | 5.149045 | 5.174933
塑性参数 | 0.110834 | 0.1263034 | 0.1201264 | 0.1222045
韧性 | 0.923237 | 0.91063 | 0.954981 | 0.959458