## Sheet1
帧数 | other | 1/2<111> | <100> | <110> | 体积 | 密度 | other | 1/2<111> | <100> | <110> | 应变
0 | 8171 | 20698 | 7455 | 4517 | 24374410.3 |  | 0.0003352286 | 0.0008491693 | 0.0003058536 | 0.0001853173 | 0
1 | 7573 | 20477 | 7250 | 4250 | 24391816.9 |  | 0.000310473 | 0.0008395029 | 0.0002972308 | 0.0001742388 | 0.002
2 | 7144 | 19098 | 6895 | 4081 | 24408875.5 |  | 0.0002926804 | 0.0007824203 | 0.0002824792 | 0.0001671933 | 0.004
3 | 8404 | 20547 | 7297 | 4594 | 24425990.9 |  | 0.0003440597 | 0.0008411941 | 0.0002987392 | 0.0001880783 | 0.006
4 | 7436 | 20827 | 7554 | 4431 | 24442148.2 |  | 0.0003042286 | 0.0008520937 | 0.0003090563 | 0.0001812852 | 0.008
5 | 9687 | 21159 | 7645 | 4689 | 24458849.5 |  | 0.000396053 | 0.0008650857 | 0.0003125658 | 0.0001917098 | 0.01
6 | 7319 | 18971 | 7713 | 4051 | 24475790.8 |  | 0.0002990302 | 0.0007750924 | 0.0003151277 | 0.0001655105 | 0.012
7 | 7686 | 18900 | 6677 | 4281 | 24493220.4 |  | 0.0003138011 | 0.0007716421 | 0.000272606 | 0.0001747831 | 0.014
8 | 7047 | 20852 | 7608 | 3914 | 24508382.5 |  | 0.0002875343 | 0.0008508109 | 0.0003104244 | 0.0001597005 | 0.016
9 | 8819 | 20926 | 7353 | 4363 | 24524082.4 |  | 0.0003596057 | 0.0008532837 | 0.0002998277 | 0.0001779068 | 0.018
10 | 7171 | 19567 | 6626 | 3900 | 24539594.8 |  | 0.0002922216 | 0.0007973644 | 0.0002700126 | 0.0001589268 | 0.02
11 | 8617 | 20464 | 7129 | 4632 | 24554656.2 |  | 0.0003509314 | 0.0008334061 | 0.0002903319 | 0.0001886404 | 0.022
12 | 8376 | 19000 | 6932 | 4314 | 24569889.9 |  | 0.0003409051 | 0.0007733042 | 0.0002821339 | 0.0001755808 | 0.024
13 | 8267 | 20508 | 7930 | 4629 | 24583497.9 |  | 0.0003362825 | 0.0008342181 | 0.0003225741 | 0.000188297 | 0.026
14 | 7357 | 18890 | 7554 | 4482 | 24597989.5 |  | 0.0002990895 | 0.0007679489 | 0.0003070983 | 0.00018221 | 0.028
15 | 8820 | 20400 | 7800 | 4817 | 24612044.8 |  | 0.0003583611 | 0.0008288625 | 0.000316918 | 0.0001957172 | 0.03
16 | 7104 | 17430 | 6471 | 3820 | 24624324.9 |  | 0.0002884952 | 0.0007078367 | 0.0002627889 | 0.0001551312 | 0.032
17 | 5564 | 16339 | 5930 | 3361 | 24637740.5 |  | 0.0002258324 | 0.0006631696 | 0.0002406877 | 0.0001364167 | 0.034
18 | 7194 | 18602 | 6879 | 3875 | 24649318.6 |  | 0.0002918539 | 0.0007546659 | 0.0002790747 | 0.0001572052 | 0.036
19 | 7373 | 18744 | 6925 | 4162 | 24661570.3 |  | 0.0002989672 | 0.0007600489 | 0.0002808013 | 0.0001687646 | 0.038
20 | 6160 | 16082 | 5480 | 3432 | 24673496.4 |  | 0.0002496606 | 0.0006517925 | 0.0002221007 | 0.0001390966 | 0.04
21 | 6031 | 15776 | 5710 | 3592 | 24684721.0 |  | 0.0002443212 | 0.0006390998 | 0.0002313172 | 0.0001455151 | 0.042
22 | 5755 | 16021 | 5321 | 3776 | 24694686.7 |  | 0.0002330461 | 0.000648763 | 0.0002154715 | 0.0001529074 | 0.044
23 | 5387 | 15128 | 5216 | 3046 | 24704977.7 |  | 0.0002180532 | 0.0006123462 | 0.0002111315 | 0.000123295 | 0.046
24 | 4991 | 15359 | 5324 | 3272 | 24714938.3 |  | 0.0002019426 | 0.000621446 | 0.0002154163 | 0.0001323896 | 0.048
25 | 8308 | 17944 | 6486 | 4536 | 24722999.3 |  | 0.0003360434 | 0.0007258019 | 0.0002623468 | 0.0001834729 | 0.05
26 | 4992 | 14338 | 4605 | 3393 | 24730991.1 |  | 0.000201852 | 0.0005797584 | 0.0001862036 | 0.0001371963 | 0.052
27 | 9552 | 18414 | 6632 | 4908 | 24738765.3 |  | 0.0003861147 | 0.0007443379 | 0.0002680813 | 0.0001983931 | 0.054
28 | 5730 | 15681 | 4967 | 3552 | 24746414.8 |  | 0.0002315487 | 0.0006336675 | 0.0002007159 | 0.0001435359 | 0.056
29 | 6685 | 16566 | 5662 | 3863 | 24753568.4 |  | 0.0002700621 | 0.0006692368 | 0.0002287347 | 0.0001560583 | 0.058
30 | 5676 | 14531 | 4830 | 3347 | 24759681.0 |  | 0.0002292437 | 0.0005868816 | 0.0001950752 | 0.0001351794 | 0.06
31 | 4979 | 14667 | 4357 | 3245 | 24765655.6 |  | 0.0002010445 | 0.0005922314 | 0.0001759291 | 0.0001310282 | 0.062
32 | 4972 | 14760 | 4862 | 3401 | 24769942.8 |  | 0.0002007271 | 0.0005958835 | 0.0001962863 | 0.0001373035 | 0.064
33 | 4907 | 13978 | 5164 | 3102 | 24776120.7 |  | 0.0001980536 | 0.0005641723 | 0.0002084265 | 0.0001252012 | 0.066
34 | 4985 | 13805 | 4661 | 2997 | 24778479.6 |  | 0.0002011826 | 0.0005571367 | 0.0001881068 | 0.0001209517 | 0.068
35 | 4549 | 13303 | 4460 | 2863 | 24783015.2 |  | 0.0001835531 | 0.0005367789 | 0.000179962 | 0.0001155227 | 0.07
36 | 4309 | 12748 | 3649 | 2616 | 24786547.6 |  | 0.0001738443 | 0.0005143112 | 0.000147217 | 0.0001055411 | 0.072
37 | 4302 | 12909 | 4301 | 2511 | 24787383.3 |  | 0.000173556 | 0.0005207891 | 0.0001735157 | 0.0001013015 | 0.074
38 | 6542 | 15312 | 5223 | 3611 | 24789025.5 |  | 0.0002639071 | 0.0006176927 | 0.0002106981 | 0.0001456693 | 0.076
39 | 5558 | 14464 | 4312 | 3278 | 24791540.5 |  | 0.0002241894 | 0.0005834248 | 0.0001739303 | 0.0001322225 | 0.078
40 | 3806 | 12742 | 3522 | 2261 | 24794206.5 |  | 0.0001535036 | 0.0005139104 | 0.0001420493 | 9.119066e-05 | 0.08
41 | 3962 | 12763 | 4031 | 2493 | 24794553.1 |  | 0.0001597932 | 0.0005147502 | 0.000162576 | 0.0001005463 | 0.082
42 | 5286 | 13386 | 4466 | 2776 | 24796006.6 |  | 0.0002131795 | 0.000539845 | 0.0001801096 | 0.0001119535 | 0.084
43 | 3480 | 12164 | 3895 | 2377 | 24797594.4 |  | 0.0001403362 | 0.0004905315 | 0.0001570717 | 9.585607e-05 | 0.086
44 | 5113 | 13617 | 3997 | 3018 | 24798710.3 |  | 0.0002061801 | 0.0005491011 | 0.0001611777 | 0.0001216999 | 0.088
45 | 7902 | 13691 | 3747 | 2757 | 24797307.9 |  | 0.0003186636 | 0.0005521164 | 0.0001511051 | 0.0001111814 | 0.09
46 | 3659 | 12199 | 3774 | 2521 | 24797779.2 |  | 0.0001475535 | 0.0004919392 | 0.000152191 | 0.0001016623 | 0.092
47 | 3482 | 12428 | 3439 | 2470 | 24798935.1 |  | 0.0001404093 | 0.0005011506 | 0.0001386753 | 9.960105e-05 | 0.094
48 | 3931 | 12584 | 3635 | 2083 | 24799263.5 |  | 0.0001585128 | 0.0005074344 | 0.0001465769 | 8.399443e-05 | 0.096
49 | 3433 | 11901 | 3271 | 2041 | 24795397.2 |  | 0.0001384531 | 0.0004799681 | 0.0001319196 | 8.231366e-05 | 0.098
50 | 3296 | 11731 | 3363 | 1953 | 24793800.9 |  | 0.0001329365 | 0.0004731425 | 0.0001356387 | 7.876969e-05 | 0.1
51 | 4771 | 14086 | 4389 | 2456 | 24791100.0 |  | 0.0001924481 | 0.0005681878 | 0.0001770393 | 9.906781e-05 | 0.102
52 | 3412 | 11912 | 3394 | 2032 | 24789489.9 |  | 0.000137639 | 0.0004805262 | 0.0001369129 | 8.197022e-05 | 0.104
53 | 4099 | 12894 | 3806 | 2004 | 24788370.3 |  | 0.0001653598 | 0.0005201633 | 0.0001535397 | 8.084436e-05 | 0.106
54 | 4681 | 14333 | 4643 | 2809 | 24788769.1 |  | 0.0001888355 | 0.0005782054 | 0.0001873026 | 0.0001133174 | 0.108
55 | 3372 | 12773 | 3640 | 2117 | 24788364.4 |  | 0.0001360316 | 0.0005152821 | 0.0001468431 | 8.540297e-05 | 0.11
56 | 4516 | 14306 | 4270 | 2534 | 24786521.1 |  | 0.0001821958 | 0.0005771685 | 0.000172271 | 0.000102233 | 0.112
57 | 4682 | 14514 | 4117 | 2486 | 24784454.8 |  | 0.0001889087 | 0.000585609 | 0.0001661122 | 0.0001003048 | 0.114
58 | 5062 | 15025 | 4349 | 2989 | 24782453.2 |  | 0.0002042574 | 0.0006062757 | 0.0001754871 | 0.0001206095 | 0.116
59 | 3666 | 14226 | 3833 | 2370 | 24781283.3 |  | 0.0001479342 | 0.0005740623 | 0.0001546732 | 9.563669e-05 | 0.118
60 | 3334 | 12750 | 3729 | 1993 | 24778896.7 |  | 0.00013455 | 0.0005145508 | 0.000150491 | 8.043135e-05 | 0.12
61 | 3441 | 13659 | 3883 | 2302 | 24780553.1 |  | 0.0001388589 | 0.0005511984 | 0.0001566955 | 9.289542e-05 | 0.122
62 | 3098 | 13244 | 3671 | 2187 | 24780696.1 |  | 0.0001250167 | 0.0005344483 | 0.0001481395 | 8.825418e-05 | 0.124
63 | 3299 | 12858 | 3645 | 2352 | 24780954.9 |  | 0.0001331264 | 0.0005188662 | 0.0001470888 | 9.49116e-05 | 0.126
64 | 5354 | 14604 | 4418 | 2641 | 24779633.6 |  | 0.0002160645 | 0.000589355 | 0.0001782916 | 0.0001065795 | 0.128
65 | 5018 | 14222 | 4445 | 2804 | 24778845.5 |  | 0.0002025115 | 0.0005739573 | 0.0001793869 | 0.000113161 | 0.13
66 | 5404 | 15693 | 4774 | 2818 | 24778147.6 |  | 0.0002180954 | 0.0006333403 | 0.0001926698 | 0.0001137292 | 0.132
67 | 3747 | 14551 | 4014 | 2435 | 24776698.9 |  | 0.0001512308 | 0.0005872857 | 0.0001620071 | 9.827782e-05 | 0.134
68 | 3911 | 15101 | 4152 | 2215 | 24775127.9 |  | 0.0001578599 | 0.0006095226 | 0.0001675874 | 8.940418e-05 | 0.136
69 | 3943 | 14839 | 4234 | 2496 | 24773401.1 |  | 0.0001591626 | 0.0005989892 | 0.0001709091 | 0.0001007532 | 0.138
70 | 4809 | 14969 | 4382 | 2485 | 24772895.3 |  | 0.0001941235 | 0.0006042491 | 0.0001768869 | 0.0001003112 | 0.14
71 | 3204 | 13598 | 3901 | 1889 | 24773283.2 |  | 0.0001293329 | 0.0005488978 | 0.000157468 | 7.62515e-05 | 0.142
72 | 5720 | 16265 | 4851 | 2589 | 24771473.9 |  | 0.0002309108 | 0.000656602 | 0.0001958301 | 0.0001045154 | 0.144
73 | 7581 | 16626 | 5573 | 3066 | 24772612.3 |  | 0.0003060234 | 0.0006711444 | 0.0002249662 | 0.0001237657 | 0.146
74 | 3867 | 14405 | 4615 | 2264 | 24775468.9 |  | 0.0001560818 | 0.0005814219 | 0.000186273 | 9.138071e-05 | 0.148
75 | 2725 | 12445 | 3539 | 1964 | 24773898.2 |  | 0.0001099948 | 0.0005023432 | 0.000142852 | 7.927699e-05 | 0.15
76 | 4664 | 15157 | 4788 | 2588 | 24773580.6 |  | 0.0001882651 | 0.0006118211 | 0.0001932704 | 0.0001044661 | 0.152
77 | 4924 | 14972 | 5003 | 2453 | 24772397.9 |  | 0.0001987696 | 0.0006043823 | 0.0002019586 | 9.90215e-05 | 0.154
78 | 4761 | 14817 | 5204 | 2674 | 24770652.6 |  | 0.0001922033 | 0.0005981675 | 0.0002100873 | 0.0001079503 | 0.156
79 | 4728 | 15218 | 4863 | 2487 | 24770743.4 |  | 0.0001908703 | 0.0006143538 | 0.0001963203 | 0.0001004007 | 0.158
80 | 5693 | 15989 | 4690 | 2793 | 24771383.0 |  | 0.0002298216 | 0.0006454625 | 0.0001893314 | 0.0001127511 | 0.16
81 | 4529 | 16006 | 4716 | 2394 | 24769889.6 |  | 0.000182843 | 0.0006461878 | 0.0001903925 | 9.66496e-05 | 0.162
82 | 5338 | 16074 | 4848 | 2410 | 24770950.5 |  | 0.0002154944 | 0.0006489053 | 0.0001957131 | 9.729138e-05 | 0.164
83 | 4222 | 14843 | 4443 | 2087 | 24769601.4 |  | 0.0001704509 | 0.0005992426 | 0.0001793731 | 8.42565e-05 | 0.166
84 | 4700 | 16142 | 4238 | 2351 | 24767905.5 |  | 0.0001897617 | 0.0006517305 | 0.0001711085 | 9.492123e-05 | 0.168
85 | 4697 | 16085 | 4499 | 2489 | 24767413.5 |  | 0.0001896443 | 0.0006494421 | 0.00018165 | 0.000100495 | 0.17
86 | 5408 | 17434 | 5039 | 2794 | 24767587.3 |  | 0.0002183499 | 0.0007039038 | 0.0002034514 | 0.0001128087 | 0.172
87 | 5243 | 16737 | 4743 | 2525 | 24768216.8 |  | 0.0002116826 | 0.0006757451 | 0.0001914954 | 0.0001019452 | 0.174
88 | 4547 | 15683 | 4653 | 2572 | 24767846.4 |  | 0.0001835848 | 0.0006332 | 0.0001878645 | 0.0001038443 | 0.176
89 | 5467 | 16008 | 4565 | 2719 | 24767369.5 |  | 0.000220734 | 0.0006463343 | 0.0001843151 | 0.0001097815 | 0.178
90 | 7190 | 15885 | 4793 | 2579 | 24767558.4 |  | 0.0002902991 | 0.0006413632 | 0.0001935193 | 0.0001041281 | 0.18
91 | 4537 | 15345 | 4407 | 2470 | 24769559.9 |  | 0.0001831684 | 0.0006195104 | 0.00017792 | 9.971917e-05 | 0.182
92 | 4293 | 15442 | 4476 | 1942 | 24770631.2 |  | 0.0001733101 | 0.0006233995 | 0.0001806979 | 7.839929e-05 | 0.184
93 | 5446 | 16386 | 4378 | 2323 | 24769531.7 |  | 0.0002198669 | 0.0006615385 | 0.0001767494 | 9.378457e-05 | 0.186
94 | 4756 | 17020 | 4747 | 2326 | 24768312.0 |  | 0.0001920195 | 0.0006871683 | 0.0001916562 | 9.391032e-05 | 0.188
95 | 5814 | 17790 | 5221 | 2501 | 24767406.1 |  | 0.000234744 | 0.0007182827 | 0.0002108012 | 0.0001009795 | 0.19
96 | 3793 | 15909 | 4259 | 2116 | 24766210.3 |  | 0.0001531522 | 0.0006423672 | 0.0001719682 | 8.543899e-05 | 0.192
97 | 4422 | 15937 | 4424 | 2109 | 24765234.7 |  | 0.0001785568 | 0.0006435231 | 0.0001786375 | 8.51597e-05 | 0.194
98 | 5811 | 17496 | 5020 | 2330 | 24764926.3 |  | 0.0002346464 | 0.000706483 | 0.000202706 | 9.408467e-05 | 0.196
99 | 7832 | 17880 | 5760 | 2849 | 24763624.5 |  | 0.0003162703 | 0.0007220268 | 0.0002325992 | 0.0001150478 | 0.198
100 | 4379 | 17009 | 4620 | 2190 | 24764737.5 |  | 0.000176824 | 0.0006868233 | 0.0001865556 | 8.843219e-05 | 0.2