## Sheet1
帧数 | other | 1/2<111> | <100> | <110> | 体积 | 密度 | other | 1/2<111> | <100> | <110> | 应变
0 | 22581 | 31367 | 11906 | 7811 | 24359621.4 |  | 0.0009269849 | 0.001287664 | 0.0004887596 | 0.0003206536 | 0
1 | 16803 | 28284 | 10233 | 6931 | 24374863.1 |  | 0.0006893577 | 0.001160376 | 0.0004198177 | 0.0002843503 | 0.002
2 | 20671 | 29150 | 11504 | 7409 | 24392803.2 |  | 0.0008474221 | 0.001195025 | 0.0004716145 | 0.0003037371 | 0.004
3 | 17510 | 26750 | 9658 | 6315 | 24410234.2 |  | 0.0007173221 | 0.001095852 | 0.0003956537 | 0.000258703 | 0.006
4 | 19830 | 28519 | 11453 | 7006 | 24426220.0 |  | 0.0008118325 | 0.001167557 | 0.0004688814 | 0.0002868229 | 0.008
5 | 19970 | 30984 | 12001 | 7692 | 24442991.9 |  | 0.0008170031 | 0.001267603 | 0.0004909792 | 0.0003146914 | 0.01
6 | 17036 | 29982 | 10319 | 7174 | 24459741.8 |  | 0.0006964914 | 0.001225769 | 0.0004218769 | 0.0002932983 | 0.012
7 | 11108 | 25303 | 9685 | 5749 | 24477632.8 |  | 0.0004538021 | 0.001033719 | 0.0003956673 | 0.0002348675 | 0.014
8 | 15379 | 28859 | 10446 | 6464 | 24492050.1 |  | 0.000627918 | 0.001178301 | 0.0004265057 | 0.0002639224 | 0.016
9 | 11417 | 24859 | 8637 | 5406 | 24507294.4 |  | 0.0004658613 | 0.001014351 | 0.0003524257 | 0.0002205874 | 0.018
10 | 22158 | 26928 | 10899 | 7590 | 24521928.5 |  | 0.0009035994 | 0.001098119 | 0.0004444593 | 0.0003095189 | 0.02
11 | 9991 | 23221 | 8792 | 4783 | 24537702.5 |  | 0.0004071693 | 0.0009463396 | 0.0003583058 | 0.0001949245 | 0.022
12 | 9180 | 22744 | 8639 | 5306 | 24552752.1 |  | 0.0003738888 | 0.000926332 | 0.0003518547 | 0.0002161061 | 0.024
13 | 8833 | 21306 | 7814 | 4999 | 24566602.9 |  | 0.0003595532 | 0.000867275 | 0.0003180741 | 0.0002034876 | 0.026
14 | 10498 | 23891 | 8513 | 5581 | 24581919.7 |  | 0.0004270618 | 0.0009718932 | 0.0003463114 | 0.0002270368 | 0.028
15 | 13918 | 24416 | 8674 | 6276 | 24595194.1 |  | 0.0005658829 | 0.0009927143 | 0.0003526705 | 0.0002551718 | 0.03
16 | 11246 | 22670 | 8166 | 5497 | 24605969.0 |  | 0.0004570436 | 0.0009213212 | 0.0003318707 | 0.0002234011 | 0.032
17 | 14460 | 24626 | 8945 | 5696 | 24618329.7 |  | 0.0005873672 | 0.001000312 | 0.0003633472 | 0.0002313723 | 0.034
18 | 13357 | 23763 | 8869 | 5725 | 24631342.4 |  | 0.0005422766 | 0.0009647464 | 0.0003600697 | 0.0002324274 | 0.036
19 | 12816 | 22233 | 8012 | 5062 | 24644409.9 |  | 0.0005200368 | 0.0009021519 | 0.0003251042 | 0.0002054016 | 0.038
20 | 10688 | 23787 | 7795 | 5790 | 24654756.3 |  | 0.0004335066 | 0.0009648037 | 0.0003161662 | 0.0002348431 | 0.04
21 | 10525 | 22511 | 7443 | 5358 | 24664672.2 |  | 0.0004267237 | 0.0009126819 | 0.0003017676 | 0.0002172338 | 0.042
22 | 13844 | 23146 | 7716 | 5689 | 24674754.1 |  | 0.0005610593 | 0.0009380438 | 0.0003127083 | 0.0002305595 | 0.044
23 | 7108 | 20283 | 6245 | 4080 | 24685952.9 |  | 0.000287937 | 0.0008216414 | 0.0002529779 | 0.0001652762 | 0.046
24 | 8735 | 21072 | 6720 | 4326 | 24696434.2 |  | 0.0003536948 | 0.0008532406 | 0.0002721041 | 0.000175167 | 0.048
25 | 10715 | 22412 | 7359 | 5222 | 24705169.1 |  | 0.0004337149 | 0.0009071786 | 0.0002978729 | 0.0002113728 | 0.05
26 | 10049 | 20471 | 6427 | 4504 | 24714771.0 |  | 0.000406599 | 0.0008282901 | 0.0002600469 | 0.0001822392 | 0.052
27 | 7294 | 19769 | 5932 | 4246 | 24722019.1 |  | 0.0002950406 | 0.0007996515 | 0.000239948 | 0.0001717497 | 0.054
28 | 7404 | 18669 | 5790 | 3803 | 24730259.9 |  | 0.0002993903 | 0.0007549051 | 0.0002341261 | 0.0001537792 | 0.056
29 | 6448 | 18424 | 5444 | 3388 | 24736130.9 |  | 0.0002606713 | 0.0007448214 | 0.0002200829 | 0.0001369656 | 0.058
30 | 7606 | 18990 | 5709 | 3789 | 24743156.2 |  | 0.0003073981 | 0.000767485 | 0.0002307305 | 0.0001531333 | 0.06
31 | 8026 | 19155 | 5714 | 3905 | 24747972.0 |  | 0.0003243094 | 0.0007740028 | 0.0002308876 | 0.0001577907 | 0.062
32 | 6762 | 18534 | 5420 | 3655 | 24748226.7 |  | 0.0002732317 | 0.0007489021 | 0.0002190056 | 0.0001476873 | 0.064
33 | 7432 | 18701 | 5476 | 3806 | 24751819.6 |  | 0.0003002608 | 0.0007555404 | 0.0002212363 | 0.0001537665 | 0.066
34 | 6350 | 17144 | 4853 | 3393 | 24756609.5 |  | 0.0002564972 | 0.0006925019 | 0.0001960285 | 0.0001370543 | 0.068
35 | 9649 | 18310 | 5759 | 4443 | 24761212.0 |  | 0.0003896821 | 0.000739463 | 0.0002325815 | 0.0001794339 | 0.07
36 | 8233 | 17632 | 4976 | 3501 | 24766493.5 |  | 0.0003324249 | 0.0007119296 | 0.0002009166 | 0.0001413603 | 0.072
37 | 6888 | 17558 | 4953 | 3728 | 24768176.3 |  | 0.0002780988 | 0.0007088935 | 0.0001999744 | 0.0001505157 | 0.074
38 | 4861 | 16133 | 4201 | 3282 | 24770286.9 |  | 0.0001962432 | 0.0006513045 | 0.0001695984 | 0.0001324975 | 0.076
39 | 5582 | 17673 | 4851 | 3627 | 24772306.0 |  | 0.0002253323 | 0.0007134176 | 0.0001958235 | 0.0001464135 | 0.078
40 | 5986 | 16844 | 4562 | 3614 | 24772547.6 |  | 0.0002416384 | 0.0006799462 | 0.0001841555 | 0.0001458873 | 0.08
41 | 6952 | 17180 | 4849 | 3702 | 24771592.8 |  | 0.000280644 | 0.0006935363 | 0.0001957484 | 0.0001494454 | 0.082
42 | 5199 | 16147 | 4321 | 3457 | 24771455.8 |  | 0.0002098787 | 0.000651839 | 0.0001744346 | 0.0001395558 | 0.084
43 | 6135 | 16108 | 4370 | 3654 | 24770944.8 |  | 0.0002476692 | 0.000650278 | 0.0001764164 | 0.0001475115 | 0.086
44 | 4661 | 15008 | 3754 | 2749 | 24771968.1 |  | 0.0001881562 | 0.0006058461 | 0.0001515423 | 0.0001109722 | 0.088
45 | 5413 | 15489 | 4073 | 3209 | 24769914.9 |  | 0.0002185312 | 0.000625315 | 0.0001644333 | 0.0001295523 | 0.09
46 | 6888 | 16350 | 4325 | 3367 | 24770487.8 |  | 0.0002780728 | 0.0006600597 | 0.0001746029 | 0.0001359279 | 0.092
47 | 6372 | 15334 | 4230 | 3204 | 24769291.9 |  | 0.000257254 | 0.000619073 | 0.000170776 | 0.0001293537 | 0.094
48 | 6007 | 15671 | 4272 | 3225 | 24771340.7 |  | 0.000242498 | 0.0006326262 | 0.0001724574 | 0.0001301908 | 0.096
49 | 4923 | 15348 | 4174 | 2665 | 24767659.1 |  | 0.0001987673 | 0.0006196791 | 0.0001685262 | 0.0001076 | 0.098
50 | 4384 | 15080 | 4385 | 2799 | 24765623.5 |  | 0.0001770196 | 0.0006089086 | 0.0001770599 | 0.0001130196 | 0.1
51 | 5869 | 16873 | 4788 | 3093 | 24763726.7 |  | 0.0002369999 | 0.0006813595 | 0.0001933473 | 0.0001249004 | 0.102
52 | 4557 | 15793 | 4517 | 2942 | 24763515.3 |  | 0.0001840207 | 0.0006377528 | 0.0001824054 | 0.0001188038 | 0.104
53 | 3649 | 15017 | 4246 | 2643 | 24762031.0 |  | 0.0001473627 | 0.0006064527 | 0.0001714722 | 0.000106736 | 0.106
54 | 4167 | 15394 | 3908 | 2760 | 24762397.6 |  | 0.0001682793 | 0.0006216684 | 0.0001578199 | 0.0001114593 | 0.108
55 | 3917 | 14852 | 4189 | 2550 | 24760788.4 |  | 0.0001581937 | 0.0005998193 | 0.0001691788 | 0.0001029854 | 0.11
56 | 5617 | 15407 | 4275 | 3103 | 24759405.2 |  | 0.0002268633 | 0.0006222686 | 0.0001726617 | 0.0001253261 | 0.112
57 | 3639 | 15054 | 3914 | 2603 | 24759324.3 |  | 0.0001469749 | 0.0006080134 | 0.0001580819 | 0.0001051321 | 0.114
58 | 4262 | 15692 | 4388 | 2744 | 24758025.8 |  | 0.0001721462 | 0.0006338147 | 0.0001772355 | 0.0001108327 | 0.116
59 | 3677 | 14873 | 4003 | 2158 | 24756411.8 |  | 0.0001485272 | 0.0006007737 | 0.0001616955 | 8.716934e-05 | 0.118
60 | 2995 | 14768 | 4020 | 2340 | 24754571.6 |  | 0.0001209878 | 0.0005965767 | 0.0001623942 | 9.452799e-05 | 0.12
61 | 3737 | 15288 | 4107 | 2338 | 24754015.8 |  | 0.0001509654 | 0.0006175968 | 0.0001659125 | 9.444932e-05 | 0.122
62 | 3170 | 14859 | 3846 | 2635 | 24750461.8 |  | 0.0001280784 | 0.0006003524 | 0.000155391 | 0.0001064627 | 0.124
63 | 4450 | 15765 | 4177 | 2563 | 24749005.1 |  | 0.0001798052 | 0.0006369953 | 0.0001687745 | 0.0001035597 | 0.126
64 | 4396 | 15427 | 3919 | 2396 | 24749181.4 |  | 0.000177622 | 0.0006233337 | 0.0001583487 | 9.681128e-05 | 0.128
65 | 4039 | 15516 | 4347 | 2882 | 24749337.2 |  | 0.0001631963 | 0.0006269259 | 0.0001756411 | 0.0001164476 | 0.13
66 | 6196 | 17037 | 4646 | 3105 | 24746942.1 |  | 0.0002503744 | 0.0006884487 | 0.0001877404 | 0.00012547 | 0.132
67 | 4167 | 15683 | 4250 | 2806 | 24747048.9 |  | 0.0001683837 | 0.0006337321 | 0.0001717376 | 0.0001133873 | 0.134
68 | 5271 | 16018 | 4434 | 2851 | 24746856.6 |  | 0.0002129967 | 0.0006472741 | 0.0001791743 | 0.0001152066 | 0.136
69 | 6807 | 17375 | 4697 | 3268 | 24747323.3 |  | 0.0002750601 | 0.0007020961 | 0.0001897983 | 0.0001320547 | 0.138
70 | 4817 | 15794 | 4207 | 2540 | 24748735.3 |  | 0.0001946362 | 0.000638174 | 0.0001699885 | 0.0001026315 | 0.14
71 | 5481 | 16157 | 4410 | 2706 | 24749706.1 |  | 0.0002214572 | 0.0006528158 | 0.0001781839 | 0.0001093346 | 0.142
72 | 4373 | 15731 | 4022 | 2579 | 24749772.4 |  | 0.0001766885 | 0.0006356018 | 0.0001625065 | 0.000104203 | 0.144
73 | 5103 | 16968 | 4542 | 2798 | 24748680.5 |  | 0.0002061928 | 0.0006856123 | 0.0001835249 | 0.0001130565 | 0.146
74 | 5117 | 17126 | 4662 | 2901 | 24748952.5 |  | 0.0002067562 | 0.0006919889 | 0.0001883716 | 0.0001172171 | 0.148
75 | 4568 | 16436 | 4372 | 2435 | 24749989.1 |  | 0.0001845657 | 0.0006640811 | 0.0001766465 | 9.838388e-05 | 0.15
76 | 6217 | 17485 | 4715 | 3118 | 24751846.5 |  | 0.0002511732 | 0.0007064119 | 0.0001904908 | 0.0001259704 | 0.152
77 | 3713 | 14985 | 4222 | 2161 | 24753862.1 |  | 0.0001499968 | 0.0006053601 | 0.0001705592 | 8.729951e-05 | 0.154
78 | 5262 | 16309 | 4640 | 2947 | 24754550.5 |  | 0.000212567 | 0.0006588284 | 0.0001874403 | 0.0001190488 | 0.156
79 | 3866 | 17301 | 4387 | 2659 | 24754808.9 |  | 0.0001561717 | 0.0006988945 | 0.0001772181 | 0.0001074135 | 0.158
80 | 5076 | 16760 | 4522 | 2866 | 24753808.2 |  | 0.0002050594 | 0.0006770675 | 0.000182679 | 0.0001157802 | 0.16
81 | 5429 | 17476 | 4805 | 2859 | 24754776.9 |  | 0.0002193112 | 0.0007059648 | 0.000194104 | 0.0001154929 | 0.162
82 | 4941 | 16313 | 4665 | 2753 | 24753711.9 |  | 0.0001996064 | 0.0006590123 | 0.0001884566 | 0.0001112156 | 0.164
83 | 6200 | 17451 | 4810 | 2724 | 24754796.8 |  | 0.0002504565 | 0.0007049543 | 0.0001943058 | 0.0001100393 | 0.166
84 | 5631 | 17361 | 4877 | 2809 | 24755370.8 |  | 0.0002274658 | 0.0007013024 | 0.0001970078 | 0.0001134703 | 0.168
85 | 3830 | 16120 | 4425 | 2379 | 24753754.3 |  | 0.000154724 | 0.0006512144 | 0.0001787608 | 9.610663e-05 | 0.17
86 | 4773 | 16691 | 4906 | 2700 | 24753549.0 |  | 0.0001928208 | 0.0006742871 | 0.0001981938 | 0.0001090753 | 0.172
87 | 4117 | 15513 | 4840 | 2136 | 24754656.9 |  | 0.0001663121 | 0.00062667 | 0.0001955188 | 8.628679e-05 | 0.174
88 | 4972 | 16862 | 4552 | 2790 | 24757128.0 |  | 0.000200831 | 0.0006810968 | 0.0001838662 | 0.0001126948 | 0.176
89 | 4786 | 17190 | 4608 | 2980 | 24759796.3 |  | 0.0001932972 | 0.0006942707 | 0.0001861082 | 0.0001203564 | 0.178
90 | 4383 | 16731 | 4359 | 3045 | 24761877.6 |  | 0.000177006 | 0.0006756757 | 0.0001760367 | 0.0001229713 | 0.18
91 | 4369 | 16024 | 4046 | 2567 | 24766231.6 |  | 0.0001764096 | 0.00064701 | 0.0001633676 | 0.0001036492 | 0.182
92 | 5939 | 17627 | 4550 | 2643 | 24767348.9 |  | 0.0002397915 | 0.0007117031 | 0.0001837096 | 0.0001067131 | 0.184
93 | 3263 | 16435 | 4223 | 2500 | 24769951.1 |  | 0.0001317322 | 0.0006635055 | 0.0001704888 | 0.0001009287 | 0.186
94 | 6331 | 18328 | 4606 | 3102 | 24769973.1 |  | 0.0002555917 | 0.0007399281 | 0.0001859509 | 0.0001252323 | 0.188
95 | 3533 | 16235 | 3774 | 2309 | 24770346.9 |  | 0.0001426302 | 0.0006554208 | 0.0001523596 | 9.32163e-05 | 0.19
96 | 4675 | 17477 | 4242 | 2943 | 24770146.8 |  | 0.0001887353 | 0.0007055671 | 0.0001712545 | 0.0001188124 | 0.192
97 | 4367 | 17712 | 4110 | 2749 | 24770857.6 |  | 0.0001762959 | 0.0007150338 | 0.0001659208 | 0.0001109772 | 0.194
98 | 3598 | 17048 | 4229 | 2164 | 24772842.0 |  | 0.0001452397 | 0.000688173 | 0.0001707111 | 8.735372e-05 | 0.196
99 | 4798 | 17792 | 4300 | 3100 | 24775857.1 |  | 0.0001936563 | 0.0007181184 | 0.0001735561 | 0.0001251218 | 0.198
100 | 3561 | 17937 | 4496 | 2708 | 24775176.2 |  | 0.0001437326 | 0.0007239908 | 0.000181472 | 0.000109303 | 0.2